## B16-31-12-中性密度片-T
1
波长 (nm) | %T
700 | 81.43273926
699 | 81.4641571
698 | 81.48010254
697 | 81.45735931
696 | 81.47431183
695 | 81.49958038
694 | 81.47122955
693 | 81.47985077
692 | 81.4934082
691 | 81.51789856
690 | 81.50966644
689 | 81.50630951
688 | 81.52752686
687 | 81.51683044
686 | 81.51867676
685 | 81.5102005
684 | 81.5501709
683 | 81.54322052
682 | 81.54309082
681 | 81.55262756
680 | 81.53076935
679 | 81.54033661
678 | 81.54575348
677 | 81.54025269
676 | 81.56680298
675 | 81.5785141
674 | 81.56324005
673 | 81.56170654
672 | 81.55439758
671 | 81.56313324
670 | 81.61145782
669 | 81.60169983
668 | 81.61062622
667 | 81.61814117
666 | 81.63402557
665 | 81.57820129
664 | 81.56806946
663 | 81.60138702
662 | 81.62005615
661 | 81.59997559
660 | 81.57476807
659 | 81.64156342
658 | 81.62037659
657 | 81.61696625
656 | 81.64369965
655 | 81.66003418
654 | 81.61405182
653 | 81.62038422
652 | 81.65326691
651 | 81.69030762
650 | 81.66776276
649 | 81.64440918
648 | 81.6558075
647 | 81.67072296
646 | 81.68647003
645 | 81.66773987
644 | 81.64196777
643 | 81.64685822
642 | 81.66938019
641 | 81.67707062
640 | 81.67111206
639 | 81.71089172
638 | 81.71303558
637 | 81.69334412
636 | 81.67138672
635 | 81.6643219
634 | 81.71140289
633 | 81.70106506
632 | 81.72684479
631 | 81.69246674
630 | 81.7244339
629 | 81.71046448
628 | 81.74557495
627 | 81.71856689
626 | 81.72985077
625 | 81.69927979
624 | 81.7562561
623 | 81.74676514
622 | 81.74170685
621 | 81.73712158
620 | 81.73310852
619 | 81.75559235
618 | 81.74326324
617 | 81.71870422
616 | 81.75447845
615 | 81.76963043
614 | 81.74129486
613 | 81.77457428
612 | 81.78022766
611 | 81.74485779
610 | 81.76567841
609 | 81.77024078
608 | 81.7768631
607 | 81.79434204
606 | 81.78164673
605 | 81.79472351
604 | 81.81613922
603 | 81.75844574
602 | 81.78207397
601 | 81.80355072
600 | 81.80164337
599 | 81.82447052
598 | 81.81121826
597 | 81.81008911
596 | 81.81580353
595 | 81.83417511
594 | 81.84222412
593 | 81.83860779
592 | 81.82292938
591 | 81.807724
590 | 81.82704163
589 | 81.85443878
588 | 81.83063507
587 | 81.80647278
586 | 81.82461548
585 | 81.82635498
584 | 81.84344482
583 | 81.85180664
582 | 81.80519867
581 | 81.85044098
580 | 81.8208313
579 | 81.84458923
578 | 81.89009094
577 | 81.84513855
576 | 81.84973145
575 | 81.85128784
574 | 81.82178497
573 | 81.8291626
572 | 81.87126923
571 | 81.91117859
570 | 81.87014008
569 | 81.84514618
568 | 81.86573029
567 | 81.85462189
566 | 81.87374878
565 | 81.85273743
564 | 81.84908295
563 | 81.91426086
562 | 81.88230133
561 | 81.88175964
560 | 81.92466736
559 | 81.86953735
558 | 81.90189362
557 | 81.88333893
556 | 81.92430115
555 | 81.92106628
554 | 81.867836
553 | 81.89315796
552 | 81.90685272
551 | 81.89057159
550 | 81.86898804
549 | 81.90881348
548 | 81.83966827
547 | 81.86669159
546 | 81.86972046
545 | 81.88300323
544 | 81.87215424
543 | 81.89980316
542 | 81.87256622
541 | 81.86336517
540 | 81.89888763
539 | 81.90633392
538 | 81.88954926
537 | 81.87876129
536 | 81.86798859
535 | 81.88785553
534 | 81.8838501
533 | 81.85074615
532 | 81.89188385
531 | 81.8387146
530 | 81.85943604
529 | 81.84677124
528 | 81.87296295
527 | 81.8197403
526 | 81.89048004
525 | 81.84920502
524 | 81.8864975
523 | 81.90263367
522 | 81.84848785
521 | 81.89788818
520 | 81.83375549
519 | 81.85128784
518 | 81.84886932
517 | 81.88606262
516 | 81.86952972
515 | 81.83831024
514 | 81.89459229
513 | 81.8839035
512 | 81.84996796
511 | 81.83125305
510 | 81.86552429
509 | 81.87476349
508 | 81.88140106
507 | 81.88480377
506 | 81.86194611
505 | 81.82671356
504 | 81.82284546
503 | 81.85245514
502 | 81.85099792
501 | 81.85077667
500 | 81.84916687
499 | 81.82190704
498 | 81.87892914
497 | 81.85690308
496 | 81.84507751
495 | 81.87483215
494 | 81.78847504
493 | 81.82421875
492 | 81.83848572
491 | 81.83609772
490 | 81.84583282
489 | 81.83706665
488 | 81.79815674
487 | 81.83795929
486 | 81.8422699
485 | 81.82360077
484 | 81.81079102
483 | 81.77198792
482 | 81.77120972
481 | 81.78806305
480 | 81.784729
479 | 81.81161499
478 | 81.77249146
477 | 81.80091095
476 | 81.76673126
475 | 81.80641174
474 | 81.80443573
473 | 81.78388977
472 | 81.76392365
471 | 81.79901123
470 | 81.7692337
469 | 81.80121613
468 | 81.81604004
467 | 81.81050873
466 | 81.75333405
465 | 81.74011993
464 | 81.72891235
463 | 81.73491669
462 | 81.74871063
461 | 81.74761963
460 | 81.72164154
459 | 81.73101044
458 | 81.70906067
457 | 81.75514221
456 | 81.67524719
455 | 81.68488312
454 | 81.67672729
453 | 81.63535309
452 | 81.68093109
451 | 81.64485168
450 | 81.64440918
449 | 81.65843201
448 | 81.58615875
447 | 81.5737381
446 | 81.5598526
445 | 81.60336304
444 | 81.5980072
443 | 81.57846069
442 | 81.5496521
441 | 81.56194305
440 | 81.55621338
439 | 81.55628204
438 | 81.58424377
437 | 81.54542542
436 | 81.54315186
435 | 81.59851074
434 | 81.57466888
433 | 81.53388214
432 | 81.56208038
431 | 81.55139923
430 | 81.53848267
429 | 81.55879211
428 | 81.55262756
427 | 81.5691452
426 | 81.54905701
425 | 81.52807617
424 | 81.57987213
423 | 81.51029968
422 | 81.55237579
421 | 81.50494385
420 | 81.57974243
419 | 81.57312012
418 | 81.56837463
417 | 81.57740021
416 | 81.61213684
415 | 81.54931641
414 | 81.58164978
413 | 81.53766632
412 | 81.57676697
411 | 81.57582092
410 | 81.55878448
409 | 81.65522003
408 | 81.57654572
407 | 81.59453583
406 | 81.62897491
405 | 81.62023926
404 | 81.58313751
403 | 81.59493256
402 | 81.59857178
401 | 81.56887054
400 | 81.58009338
1
1
采集时间:2024/1/16 11:44:11
操作员姓名 :
Scan 版本6.2.0.1588
参数清单:
仪器 Cary 5000
仪器版本 3.00
方法日志 :
方法名称:
日期/时间标记:2024/1/16 8:03:48
方法修改:
ConcentrationReportSelected 更改：2024/1/16 8:03:48 | 旧:Choice 0 | 新:Choice 1
ConcentrationReportSelected 更改：2024/1/16 8:03:48 | 旧:开 | 新:Choice 0
MCAReportSelected 更改：2024/1/16 8:03:48 | 旧:Choice 0 | 新:Choice 1
MCAReportSelected 更改：2024/1/16 8:03:48 | 旧:开 | 新:Choice 0
Autoconvert 更改：2024/1/16 8:12:11 | 旧:无 | 新:Ascii 带日志
X Start nm 更改：2024/1/16 8:12:11 | 旧:800.000 | 新:1300.000
UVVIS Scan Rate nm 更改：2024/1/16 8:12:11 | 旧: 602.007 | 新: 600.000
NIR Scan Rate nm 更改：2024/1/16 8:12:11 | 旧: 0.004 | 新: 600.000
NIR Interval nm 更改：2024/1/16 8:12:11 | 旧: 0.020 | 新: 1.000
Y mode 更改：2024/1/16 8:12:11 | 旧:Abs | 新:%T
Y min 更改：2024/1/16 8:12:11 | 旧: 0.00 | 新: -5.00
Y max 更改：2024/1/16 8:12:11 | 旧: 1.00 | 新: 105.00
狭缝高度 更改：2024/1/16 8:12:11 | 旧:全高 | 新:低狭缝
Detector changeover 更改：2024/1/16 8:12:11 | 旧: 800.00 | 新: 850.00
Grating changeover 更改：2024/1/16 8:12:11 | 旧: 800.00 | 新: 850.00
Measurement Mode 更改：2024/1/16 8:12:11 | 旧:0 | 新:1
Idpt Control 更改：2024/1/16 8:12:11 | 旧:0 | 新:1
NIR slit width 更改：2024/1/16 8:12:11 | 旧:4.000 | 新:2.000
Baseline Correction 更改：2024/1/16 8:12:11 | 旧:0 | 新:2
Sipper Type 更改：2024/1/16 8:12:11 | 旧:内置 RSA | 新:外置 sipper
狭缝高度 更改：2024/1/16 8:12:12 | 旧:全高 | 新:低狭缝
Beam mode 更改：2024/1/16 8:12:12 | 旧:双光束自动选择 | 新:双光束固定狭缝
X Start nm 更改：2024/1/16 8:28:35 | 旧:1300.000 | 新:650.000
X Stop nm 更改：2024/1/16 8:28:35 | 旧:200.000 | 新:550.000
X Start nm 更改：2024/1/16 9:00:56 | 旧:650.000 | 新:645.000
X Stop nm 更改：2024/1/16 9:00:56 | 旧:550.000 | 新:605.000
X Start nm 更改：2024/1/16 9:13:03 | 旧:645.000 | 新:900.000
X Stop nm 更改：2024/1/16 9:13:03 | 旧:605.000 | 新:200.000
X Start nm 更改：2024/1/16 9:17:11 | 旧:900.000 | 新:560.000
X Stop nm 更改：2024/1/16 9:17:11 | 旧:200.000 | 新:520.000
X Start nm 更改：2024/1/16 9:26:31 | 旧:560.000 | 新:1100.000
X Stop nm 更改：2024/1/16 9:26:31 | 旧:520.000 | 新:200.000
X Start nm 更改：2024/1/16 9:35:16 | 旧:1100.000 | 新:542.000
X Stop nm 更改：2024/1/16 9:35:16 | 旧:200.000 | 新:522.000
X Start nm 更改：2024/1/16 9:49:35 | 旧:542.000 | 新:2000.000
X Stop nm 更改：2024/1/16 9:49:35 | 旧:522.000 | 新:200.000
X Start nm 更改：2024/1/16 10:03:20 | 旧:2000.000 | 新:1561.000
X Stop nm 更改：2024/1/16 10:03:20 | 旧:200.000 | 新:1541.000
X Start nm 更改：2024/1/16 11:07:56 | 旧:1561.000 | 新:542.000
X Stop nm 更改：2024/1/16 11:07:56 | 旧:1541.000 | 新:522.000
X Start nm 更改：2024/1/16 11:39:56 | 旧:542.000 | 新:700.000
X Stop nm 更改：2024/1/16 11:39:56 | 旧:522.000 | 新:400.000
最终方法修改
<当前波长> | 399
<NIR 带宽 (nm)> | 2
<UVVIS 带宽 (nm)> | 2
<能量> | 181.97
<狭缝高度> | 低狭缝