## B12-06-11-LPF820-T
400 | 0.01851660199 | 3.732438803
401 | 0.01843036711 | 3.734466076
402 | 0.02365712076 | 3.626038074
403 | 0.03246350214 | 3.488604546
404 | 0.062739335 | 3.202460051
405 | 0.1183433309 | 2.926856279
406 | 0.1432370245 | 2.843944788
407 | 0.09893863648 | 3.004634142
408 | 0.04496432468 | 3.347131968
409 | 0.01882568188 | 3.72524929
410 | 0.01072347909 | 3.969664335
411 | 0.007287280634 | 4.137434483
412 | 0.006422572769 | 4.192290783
413 | 0.006021227688 | 4.22031498
414 | 0.00715211872 | 4.14556551
415 | 0.009021236561 | 4.044734001
416 | 0.01347749773 | 3.870390654
417 | 0.02923042327 | 3.534164906
418 | 0.05952963978 | 3.225266695
419 | 0.0865579173 | 3.062693119
420 | 0.07399840653 | 3.130777597
421 | 0.04214978218 | 3.375204563
422 | 0.02354315296 | 3.628135443
423 | 0.01755735464 | 3.755540848
424 | 0.01622042246 | 3.789937973
425 | 0.02237229608 | 3.650289536
426 | 0.03789487481 | 3.421419621
427 | 0.07653847337 | 3.1161201
428 | 0.1025936678 | 2.988879442
429 | 0.07940398902 | 3.100157738
430 | 0.03678988293 | 3.434271574
431 | 0.01415247656 | 3.849167585
432 | 0.007548463531 | 4.122141361
433 | 0.005231266376 | 4.281393051
434 | 0.003850683104 | 4.41446209
435 | 0.003602755954 | 4.443365097
436 | 0.003083474468 | 4.510959625
437 | 0.003005385865 | 4.522099972
438 | 0.002919259947 | 4.534727097
439 | 0.003410295118 | 4.467207909
440 | 0.004207905382 | 4.375934124
441 | 0.004972364288 | 4.303437233
442 | 0.007074628957 | 4.150296211
443 | 0.009910002351 | 4.003926277
444 | 0.0152967982 | 3.815399408
445 | 0.02517069504 | 3.599104881
446 | 0.03935223073 | 3.405030727
447 | 0.05839153752 | 3.233649969
448 | 0.07204728574 | 3.142382383
449 | 0.07450723648 | 3.127801418
450 | 0.07009705156 | 3.154300213
451 | 0.07076828182 | 3.150161266
452 | 0.08369816095 | 3.077284098
453 | 0.1276448667 | 2.893996716
454 | 0.2098899782 | 2.678008318
455 | 0.2413297743 | 2.617389202
456 | 0.1627400219 | 2.788505554
457 | 0.06547616422 | 3.183916807
458 | 0.02375899255 | 3.624171972
459 | 0.01133417618 | 3.945610046
460 | 0.00636294065 | 4.196341991
461 | 0.004001742695 | 4.397750854
462 | 0.002815995133 | 4.550368309
463 | 0.002232448896 | 4.651218414
464 | 0.002091038274 | 4.679637909
465 | 0.00150132447 | 4.823525429
466 | 0.001647542231 | 4.783163548
467 | 0.0020181078 | 4.695055485
468 | 0.002091362374 | 4.679570675
469 | 0.002397104166 | 4.620313168
470 | 0.002496393863 | 4.602686882
471 | 0.003158611013 | 4.500504017
472 | 0.003703718074 | 4.431362152
473 | 0.005776544567 | 4.238331795
474 | 0.007254283875 | 4.139405251
475 | 0.007926466875 | 4.1009202
476 | 0.008023509756 | 4.095635414
477 | 0.007663168944 | 4.115591526
478 | 0.005690312013 | 4.244863987
479 | 0.004044749308 | 4.393108368
480 | 0.003711727448 | 4.430423737
481 | 0.002987692831 | 4.524663925
482 | 0.002490703017 | 4.603678226
483 | 0.002540271264 | 4.595119953
484 | 0.002178712282 | 4.661799908
485 | 0.002610372612 | 4.583297729
486 | 0.002491557505 | 4.603528976
487 | 0.002561290516 | 4.59154129
488 | 0.003617313923 | 4.441613674
489 | 0.00496847555 | 4.303776741
490 | 0.007261054125 | 4.139000416
491 | 0.01099266112 | 3.958897114
492 | 0.02170587331 | 3.663422823
493 | 0.05578216538 | 3.253504515
494 | 0.1340980828 | 2.872577429
495 | 0.1933613271 | 2.713630438
496 | 0.1504141241 | 2.822711468
497 | 0.07370672375 | 3.132492781
498 | 0.03614122421 | 3.441997051
499 | 0.02323928103 | 3.63377738
500 | 0.01824931614 | 3.738753319
501 | 0.01516915113 | 3.81903863
502 | 0.01525588892 | 3.816562414
503 | 0.01603635773 | 3.794894218
504 | 0.01831175759 | 3.737269878
505 | 0.02310855687 | 3.636227131
506 | 0.03160544857 | 3.500237942
507 | 0.04577942193 | 3.33932972
508 | 0.06743234396 | 3.171131849
509 | 0.08582276106 | 3.066397429
510 | 0.08583514392 | 3.066334963
511 | 0.06662856787 | 3.176339626
512 | 0.04420891777 | 3.354490042
513 | 0.02920302562 | 3.534572124
514 | 0.02093878947 | 3.6790483
515 | 0.01597524434 | 3.79655242
516 | 0.01379092969 | 3.860406399
517 | 0.01168017928 | 3.93255043
518 | 0.01053412072 | 3.977401733
519 | 0.01071044058 | 3.970192671
520 | 0.0109134661 | 3.962037325
521 | 0.01189781353 | 3.92453289
522 | 0.01301098708 | 3.885689735
523 | 0.01645045727 | 3.78382206
524 | 0.02131176367 | 3.67138052
525 | 0.02917948924 | 3.534922361
526 | 0.04388477281 | 3.357686043
527 | 0.07202015072 | 3.142545938
528 | 0.1185863018 | 2.925965548
529 | 0.1647189409 | 2.783256531
530 | 0.171159476 | 2.76659894
531 | 0.1334346533 | 2.874731302
532 | 0.08719869703 | 3.059489965
533 | 0.06096138433 | 3.214945078
534 | 0.04438737407 | 3.352740526
535 | 0.03583171219 | 3.445732355
536 | 0.03249496222 | 3.488183975
537 | 0.02979997173 | 3.525784254
538 | 0.03032563627 | 3.518190145
539 | 0.03253322095 | 3.487672806
540 | 0.03750297055 | 3.425934315
541 | 0.04596035928 | 3.337616682
542 | 0.06331419945 | 3.198498964
543 | 0.09310995042 | 3.031003952
544 | 0.137807399 | 2.860727549
545 | 0.1798830628 | 2.745009661
546 | 0.1810163558 | 2.742282152
547 | 0.1375349909 | 2.861586809
548 | 0.08756117523 | 3.057688475
549 | 0.05495033041 | 3.260029793
550 | 0.03751167655 | 3.425833464
551 | 0.02638493292 | 3.578644037
552 | 0.02083967254 | 3.68110919
553 | 0.01677870378 | 3.775241613
554 | 0.01490391418 | 3.826699734
555 | 0.01278963033 | 3.893141985
556 | 0.01204284094 | 3.919270992
557 | 0.01202489994 | 3.919918537
558 | 0.01144463662 | 3.941397905
559 | 0.01176162623 | 3.929532528
560 | 0.01262528636 | 3.89875865
561 | 0.01442710031 | 3.840821028
562 | 0.01635596342 | 3.786323786
563 | 0.01907251216 | 3.719592094
564 | 0.02393987589 | 3.62087822
565 | 0.03009554371 | 3.521497726
566 | 0.04110231996 | 3.386133671
567 | 0.05797144398 | 3.236785889
568 | 0.08486034721 | 3.071295261
569 | 0.1283684969 | 2.891541481
570 | 0.1852398068 | 2.732265711
571 | 0.2439869344 | 2.612633467
572 | 0.2762402892 | 2.558712959
573 | 0.2678029835 | 2.572184563
574 | 0.2387300432 | 2.622092962
575 | 0.2075139731 | 2.682952642
576 | 0.1859957278 | 2.730497122
577 | 0.1789801717 | 2.747195005
578 | 0.1843135655 | 2.734442711
579 | 0.2028941661 | 2.692730427
580 | 0.2375886142 | 2.624174356
581 | 0.2882368267 | 2.54025054
582 | 0.3358062506 | 2.473911285
583 | 0.3481247127 | 2.458265066
584 | 0.3028921187 | 2.518712044
585 | 0.2233571112 | 2.651000261
586 | 0.1501986682 | 2.823333979
587 | 0.09971120954 | 3.001255989
588 | 0.06736122072 | 3.17159009
589 | 0.04895168915 | 3.310232401
590 | 0.03716332838 | 3.429885387
591 | 0.02893786319 | 3.538533449
592 | 0.02348566987 | 3.629197121
593 | 0.02032453939 | 3.691979408
594 | 0.01821245812 | 3.739631414
595 | 0.01602997445 | 3.795067072
596 | 0.01517947111 | 3.818743467
597 | 0.0138616059 | 3.858186483
598 | 0.01403175294 | 3.852888107
599 | 0.01428109407 | 3.845238447
600 | 0.01443922054 | 3.840456247
601 | 0.01518608164 | 3.818554163
602 | 0.01669374295 | 3.77744627
603 | 0.01880657859 | 3.725690126
604 | 0.02152725495 | 3.667011261
605 | 0.02606470324 | 3.583947182
606 | 0.03251007199 | 3.487982035
607 | 0.04206145927 | 3.376115561
608 | 0.05486503989 | 3.260704279
609 | 0.07252577692 | 3.139507532
610 | 0.09221366793 | 3.035204649
611 | 0.1052089483 | 2.977947235
612 | 0.1049549654 | 2.978996992
613 | 0.09014842659 | 3.0450418
614 | 0.07038144767 | 3.152541876
615 | 0.0542287603 | 3.265770435
616 | 0.04118500277 | 3.38526082
617 | 0.03221064061 | 3.49200058
618 | 0.02569380775 | 3.590171576
619 | 0.02143516205 | 3.66887331
620 | 0.01969964243 | 3.705541611
621 | 0.01659257896 | 3.78008604
622 | 0.0151723139 | 3.818948269
623 | 0.01433604769 | 3.843570471
624 | 0.01397838816 | 3.854542971
625 | 0.01370520331 | 3.863114595
626 | 0.01346851606 | 3.870680332
627 | 0.01389178261 | 3.857242107
628 | 0.01428047102 | 3.845257521
629 | 0.01533097122 | 3.814430237
630 | 0.01618038304 | 3.791011095
631 | 0.01803568006 | 3.743867397
632 | 0.02015713602 | 3.695571184
633 | 0.02297333814 | 3.638775826
634 | 0.02623278461 | 3.581155539
635 | 0.02932376228 | 3.532780409
636 | 0.03321724758 | 3.478636265
637 | 0.03710790351 | 3.430533648
638 | 0.03947497904 | 3.403678179
639 | 0.04082274809 | 3.389097691
640 | 0.04010479152 | 3.396803856
641 | 0.03806075081 | 3.419522762
642 | 0.03482246771 | 3.458140373
643 | 0.0309038274 | 3.509987831
644 | 0.02712139487 | 3.566688061
645 | 0.02461221814 | 3.608849287
646 | 0.0214169398 | 3.66924262
647 | 0.01949336752 | 3.710113049
648 | 0.01765123568 | 3.75322485
649 | 0.01619394496 | 3.790647268
650 | 0.01527542062 | 3.816006899
651 | 0.01424806938 | 3.846243858
652 | 0.01385140792 | 3.858505964
653 | 0.01335026324 | 3.874510288
654 | 0.0133606866 | 3.874171257
655 | 0.01333080884 | 3.875143528
656 | 0.01348048262 | 3.870294571
657 | 0.01443649922 | 3.840538025
658 | 0.01494248677 | 3.825577021
659 | 0.01572313346 | 3.803460836
660 | 0.01724535786 | 3.763327837
661 | 0.01890628971 | 3.723393679
662 | 0.02069736645 | 3.684084892
663 | 0.02341705188 | 3.630467653
664 | 0.02702326514 | 3.5682621
665 | 0.03093345091 | 3.509571552
666 | 0.03548003733 | 3.450016022
667 | 0.04247757047 | 3.371840239
668 | 0.0499898456 | 3.301118135
669 | 0.05884813145 | 3.230267286
670 | 0.06826196611 | 3.165821314
671 | 0.07674936205 | 3.114925146
672 | 0.08386325836 | 3.076428175
673 | 0.08727445453 | 3.059112787
674 | 0.08611039072 | 3.064944506
675 | 0.08225531131 | 3.084836006
676 | 0.0763508305 | 3.117186308
677 | 0.06993734092 | 3.155290842
678 | 0.0628413558 | 3.201754332
679 | 0.05675188079 | 3.24601984
680 | 0.05196609348 | 3.284279823
681 | 0.04736340791 | 3.324557066
682 | 0.04436831549 | 3.35292697
683 | 0.04202078283 | 3.376535892
684 | 0.03967174888 | 3.401518583
685 | 0.03851958364 | 3.414318323
686 | 0.03833867982 | 3.416362762
687 | 0.03789938986 | 3.421367884
688 | 0.03826930374 | 3.417149544
689 | 0.03850518167 | 3.414480925
690 | 0.03960415721 | 3.402259111
691 | 0.04232662544 | 3.373386383
692 | 0.04475159571 | 3.349191427
693 | 0.04799931124 | 3.318764925
694 | 0.05220917985 | 3.282253027
695 | 0.05721896887 | 3.242460012
696 | 0.06284020841 | 3.201762438
697 | 0.07142655551 | 3.146140337
698 | 0.08013856411 | 3.096158504
699 | 0.09081084281 | 3.041862249
700 | 0.1044519469 | 2.981083393
701 | 0.1189703941 | 2.924561024
702 | 0.1341851205 | 2.872295618
703 | 0.1492356062 | 2.826127529
704 | 0.1615191996 | 2.791775942
705 | 0.1705233753 | 2.768216133
706 | 0.1746475399 | 2.757837534
707 | 0.1723292172 | 2.763641119
708 | 0.1653667688 | 2.781551838
709 | 0.1548364908 | 2.810126781
710 | 0.1427264959 | 2.845495462
711 | 0.1320968121 | 2.879107714
712 | 0.1206388324 | 2.918512821
713 | 0.1101008281 | 2.958209515
714 | 0.1014340296 | 2.993816376
715 | 0.09431028366 | 3.025440931
716 | 0.08932558447 | 3.049024105
717 | 0.08480215073 | 3.071593046
718 | 0.08091239631 | 3.091984987
719 | 0.07780603319 | 3.108986616
720 | 0.07663948089 | 3.115547419
721 | 0.07622519135 | 3.117901564
722 | 0.07410081476 | 3.130177021
723 | 0.0747878477 | 3.126168966
724 | 0.07594060898 | 3.119525909
725 | 0.07646729052 | 3.11652422
726 | 0.07889356464 | 3.102958441
727 | 0.0817520842 | 3.087501287
728 | 0.0850802213 | 3.070171356
729 | 0.08809650689 | 3.055041313
730 | 0.09212355316 | 3.035629272
731 | 0.09669713676 | 3.014586449
732 | 0.1017868146 | 2.992308378
733 | 0.1070864499 | 2.970265388
734 | 0.1126029417 | 2.948450327
735 | 0.1176209301 | 2.929515362
736 | 0.1212695763 | 2.916248083
737 | 0.1250187308 | 2.903024912
738 | 0.1288235933 | 2.890004635
739 | 0.1289585829 | 2.889549732
740 | 0.1279200613 | 2.893061399
741 | 0.1269046217 | 2.896522522
742 | 0.1235090643 | 2.908301115
743 | 0.1190045401 | 2.924436569
744 | 0.1144074798 | 2.941545486
745 | 0.108356066 | 2.96514678
746 | 0.1033334881 | 2.98575902
747 | 0.09869325161 | 3.005712509
748 | 0.09299131483 | 3.03155756
749 | 0.08718234301 | 3.059571505
750 | 0.08290347457 | 3.081427336
751 | 0.07897949964 | 3.102485657
752 | 0.07479413599 | 3.126132488
753 | 0.07144393772 | 3.146034718
754 | 0.06924621016 | 3.159604073
755 | 0.06629252434 | 3.178535461
756 | 0.06374321133 | 3.195566177
757 | 0.06201227754 | 3.207522392
758 | 0.06160366908 | 3.210393429
759 | 0.06021801382 | 3.220273495
760 | 0.05876505747 | 3.230880737
761 | 0.05831451342 | 3.234223366
762 | 0.05868044496 | 3.231506586
763 | 0.05840198696 | 3.233572483
764 | 0.05815130472 | 3.235440493
765 | 0.05837065354 | 3.233805418
766 | 0.05954435468 | 3.225159407
767 | 0.06004192308 | 3.221545458
768 | 0.06229073554 | 3.20557642
769 | 0.06242312863 | 3.204654455
770 | 0.06638003141 | 3.177962542
771 | 0.066432558 | 3.17761898
772 | 0.06975211203 | 3.156442642
773 | 0.0736643672 | 3.132742643
774 | 0.07742767781 | 3.111103773
775 | 0.07945904136 | 3.099856615
776 | 0.0841050297 | 3.075178146
777 | 0.08964584768 | 3.047469854
778 | 0.0958013311 | 3.018628359
779 | 0.1012287661 | 2.99469614
780 | 0.1096778661 | 2.959881067
781 | 0.1154400408 | 2.937643528
782 | 0.1268638074 | 2.896662235
783 | 0.1370805949 | 2.863023996
784 | 0.149594292 | 2.825084925
785 | 0.1630239785 | 2.787748575
786 | 0.1770704091 | 2.751853943
787 | 0.1978957057 | 2.70356369
788 | 0.2186245322 | 2.660301208
789 | 0.2401741892 | 2.619473696
790 | 0.2698916793 | 2.568810463
791 | 0.3013885021 | 2.520873308
792 | 0.3374663293 | 2.471769571
793 | 0.381070286 | 2.418994904
794 | 0.4331629872 | 2.363348722
795 | 0.4910308719 | 2.308891296
796 | 0.5589286089 | 2.252643585
797 | 0.6445204616 | 2.190763235
798 | 0.740932703 | 2.130221128
799 | 0.8649211526 | 2.063023567
800 | 1.006336093 | 1.997256875
801 | 1.177309871 | 1.929109216
802 | 1.390000701 | 1.856984973
803 | 1.63826251 | 1.785616517
804 | 1.954344869 | 1.708998799
805 | 2.326238632 | 1.633345723
806 | 2.803207636 | 1.552344799
807 | 3.392238855 | 1.469513535
808 | 4.124398232 | 1.384639382
809 | 5.033160686 | 1.298159242
810 | 6.201750755 | 1.207485676
811 | 7.648927689 | 1.116399407
812 | 9.50116539 | 1.022223115
813 | 11.82440472 | 0.9272207022
814 | 14.77687073 | 0.8304175138
815 | 18.39113045 | 0.7353915572
816 | 22.89003372 | 0.6403535604
817 | 28.35940361 | 0.5473029017
818 | 34.70352173 | 0.4596264362
819 | 41.9917717 | 0.3768358231
820 | 49.95681381 | 0.3014052808
821 | 57.99921799 | 0.2365778685
822 | 65.91963196 | 0.1809852272
823 | 73.03193665 | 0.1364871711
824 | 79.06341553 | 0.1020244285
825 | 83.63613129 | 0.07760607451
826 | 87.01681519 | 0.06039681658
827 | 89.27277374 | 0.04928097501
828 | 90.58190918 | 0.04295851663
829 | 91.18105316 | 0.04009540379
830 | 91.59152985 | 0.0381446816
831 | 91.70768738 | 0.03759425133
832 | 91.60860443 | 0.03806374595
833 | 91.51586151 | 0.03850362077
834 | 91.59994507 | 0.03810477629
835 | 91.38146973 | 0.03914184868
836 | 91.45427704 | 0.03879596666
837 | 91.6142807 | 0.03803681582
838 | 91.7634964 | 0.0373300463
839 | 91.84001923 | 0.03696804494
840 | 91.89954376 | 0.03668664396
841 | 92.09475708 | 0.035765104
842 | 92.15415955 | 0.0354850702
843 | 92.27780151 | 0.03490276262
844 | 92.29882813 | 0.03480380774
845 | 92.22833252 | 0.03513563052
846 | 92.28304291 | 0.03487810493
847 | 92.25557709 | 0.03500738367
848 | 92.35033417 | 0.03456152976
849 | 92.26800537 | 0.03494885564
850 | 90.29562378 | 0.04433329403
851 | 91.60368347 | 0.03808705881
852 | 91.12373352 | 0.04036848247
853 | 91.01770782 | 0.04087411985
854 | 90.84542847 | 0.04169691727
855 | 91.83528137 | 0.03699042648
856 | 90.94975281 | 0.04119849205
857 | 91.41953278 | 0.03896101564
858 | 91.66149902 | 0.03781303391
859 | 91.42092896 | 0.03895436227
860 | 91.56861877 | 0.03825333714
861 | 91.70357513 | 0.03761373088
862 | 91.88872528 | 0.03673776984
863 | 91.66646576 | 0.03778951243
864 | 91.77084351 | 0.03729526699
865 | 91.7569046 | 0.03736124933
866 | 91.83989716 | 0.03696860746
867 | 92.65827179 | 0.03311581537
868 | 92.19371033 | 0.0352987051
869 | 92.34046936 | 0.0346079208
870 | 92.13574982 | 0.03557181731
871 | 91.91720581 | 0.03660319
872 | 91.89182281 | 0.036723122
873 | 91.8403244 | 0.0369665809
874 | 91.83925629 | 0.03697165474
875 | 91.62804413 | 0.03797157854
876 | 91.86438751 | 0.03685280681
877 | 91.26040649 | 0.03971758857
878 | 91.18452454 | 0.04007885233
879 | 91.28643799 | 0.03959373385
880 | 91.13015747 | 0.04033789039
881 | 91.79244232 | 0.03719308227
882 | 91.28653717 | 0.03959325328
883 | 91.21797943 | 0.03991956636
884 | 91.33626556 | 0.03935673833
885 | 91.07692719 | 0.04059162363
886 | 91.1868515 | 0.04006778076
887 | 90.90122986 | 0.04143023118
888 | 91.34436035 | 0.03931825235
889 | 91.14826965 | 0.04025157541
890 | 91.19961548 | 0.04000700638
891 | 91.25463104 | 0.03974507377
892 | 91.67947388 | 0.03772789612
893 | 91.65917969 | 0.03782401979
894 | 91.77090454 | 0.03729498386
895 | 91.91941071 | 0.03659277037
896 | 92.12841034 | 0.03560643271
897 | 92.29307556 | 0.03483087197
898 | 92.36677551 | 0.03448422998
899 | 92.61024475 | 0.03334096074
900 | 92.47184753 | 0.03399045393
901 | 92.74446106 | 0.03271200508
902 | 92.84435272 | 0.03224449605
903 | 92.91565704 | 0.03191111237
904 | 92.82698822 | 0.03232574835
905 | 93.02511597 | 0.03139977157
906 | 92.89373016 | 0.03201359138
907 | 92.94372559 | 0.03177991137
908 | 92.89248657 | 0.03201941401
909 | 92.84355164 | 0.03224825859
910 | 92.72285461 | 0.03281319514
911 | 92.62203979 | 0.03328565136
912 | 92.80050659 | 0.03244966641
913 | 92.51820374 | 0.03377280384
914 | 92.55835724 | 0.03358434886
915 | 92.31600189 | 0.03472301364
916 | 92.41631317 | 0.03425137326
917 | 92.21591949 | 0.03519409895
918 | 92.15409088 | 0.0354853794
919 | 92.1451416 | 0.03552757204
920 | 92.00370789 | 0.03619466349
921 | 91.91877747 | 0.03659575433
922 | 91.75449371 | 0.03737264499
923 | 91.74247742 | 0.03742952645
924 | 91.78443146 | 0.0372309871
925 | 91.58081055 | 0.03819552809
926 | 91.69438171 | 0.03765728697
927 | 91.61225891 | 0.03804639727
928 | 91.68621063 | 0.03769596666
929 | 91.652771 | 0.03785441071
930 | 91.67544556 | 0.03774695843
931 | 91.72193146 | 0.0375267975
932 | 91.75761414 | 0.03735788912
933 | 91.86930084 | 0.0368295908
934 | 91.95035553 | 0.0364465788
935 | 92.00111389 | 0.0362069048
936 | 91.9713974 | 0.03634721413
937 | 92.13457489 | 0.03557735309
938 | 92.23673248 | 0.03509608656
939 | 92.27255249 | 0.0349274762
940 | 92.35330963 | 0.03454754129
941 | 92.52159882 | 0.03375688568
942 | 92.46130371 | 0.03403997794
943 | 92.56699371 | 0.03354385495
944 | 92.57953644 | 0.03348499164
945 | 92.56479645 | 0.0335541442
946 | 92.77787018 | 0.03255559132
947 | 92.8066864 | 0.03242073953
948 | 92.80976105 | 0.03240634874
949 | 92.94058228 | 0.03179461882
950 | 92.86890411 | 0.0321296677
951 | 93.0027771 | 0.03150407597
952 | 93.00376892 | 0.03149945661
953 | 92.9588089 | 0.03170945495
954 | 92.96142578 | 0.03169722855
955 | 92.88194275 | 0.0320687145
956 | 92.9684906 | 0.03166423365
957 | 92.86620331 | 0.03214229643
958 | 92.90377045 | 0.03196666762
959 | 92.7563324 | 0.03265643865
960 | 92.80508423 | 0.03242824227
961 | 92.76819611 | 0.03260087967
962 | 92.71633911 | 0.03284373879
963 | 92.62076569 | 0.03329163045
964 | 92.63542175 | 0.03322291002
965 | 92.53843689 | 0.03367785364
966 | 92.56451416 | 0.03355548903
967 | 92.53917694 | 0.0336743556
968 | 92.50558472 | 0.03383203968
969 | 92.44322968 | 0.03412489966
970 | 92.45773315 | 0.03405674919
971 | 92.44753265 | 0.03410468251
972 | 92.44390106 | 0.03412173316
973 | 92.4467392 | 0.0341084078
974 | 92.36373138 | 0.03449852392
975 | 92.43786621 | 0.03415010124
976 | 92.42793274 | 0.03419675678
977 | 92.37217712 | 0.03445881233
978 | 92.49114227 | 0.03389984742
979 | 92.44934845 | 0.03409614041
980 | 92.5394516 | 0.03367307037
981 | 92.52687073 | 0.03373212367
982 | 92.53722382 | 0.03368353099
983 | 92.56798553 | 0.03353918344
984 | 92.56532288 | 0.03355168551
985 | 92.67519379 | 0.03303650767
986 | 92.67376709 | 0.03304318339
987 | 92.70159912 | 0.03291276097
988 | 92.69465637 | 0.03294529393
989 | 92.81421661 | 0.03238548711
990 | 92.74731445 | 0.03269866481
991 | 92.79013062 | 0.03249820322
992 | 92.77244568 | 0.03258098289
993 | 92.88018799 | 0.03207690641
994 | 92.8607254 | 0.03216794133
995 | 92.80892944 | 0.03241022304
996 | 92.90783691 | 0.03194766492
997 | 92.90531158 | 0.03195945174
998 | 92.92023468 | 0.0318897143
999 | 92.96121216 | 0.03169823065
1000 | 92.94568634 | 0.03177074715
1001 | 92.92060852 | 0.03188795969
1002 | 92.97717285 | 0.03162366524
1003 | 92.8864212 | 0.03204775602
1004 | 92.8691864 | 0.03212836012
1005 | 92.86133575 | 0.03216506913
1006 | 92.87750244 | 0.03208947554
1007 | 92.85123444 | 0.03221232072
1008 | 92.80090332 | 0.03244779631
1009 | 92.78067017 | 0.0325425081
1010 | 92.77365875 | 0.03257532045
1011 | 92.79929352 | 0.03245532885
1012 | 92.75862885 | 0.03264566511
1013 | 92.71533203 | 0.03284842893
1014 | 92.7239151 | 0.0328082256
1015 | 92.73896027 | 0.03273776919
1016 | 92.68811798 | 0.03297593072
1017 | 92.65535736 | 0.03312947601
1018 | 92.67849731 | 0.03302100673
1019 | 92.62932587 | 0.03325149789
1020 | 92.61504364 | 0.03331846371
1021 | 92.66104889 | 0.03310279548
1022 | 92.63986969 | 0.03320206702
1023 | 92.57006836 | 0.03352942318
1024 | 92.61652374 | 0.03331153095
1025 | 92.5897522 | 0.03343706951
1026 | 92.62390137 | 0.03327693045
1027 | 92.68292236 | 0.03300028294
1028 | 92.64498901 | 0.03317806497
1029 | 92.63159943 | 0.03324082494
1030 | 92.69589233 | 0.03293951228
1031 | 92.65022278 | 0.03315353394
1032 | 92.71696472 | 0.03284080699
1033 | 92.73697662 | 0.03274706379
1034 | 92.75357819 | 0.03266933188
1035 | 92.80197906 | 0.03244277462
1036 | 92.85816956 | 0.03217987344
1037 | 92.81324005 | 0.03239005804
1038 | 92.829422 | 0.03231434524
1039 | 92.87111664 | 0.03211933002
1040 | 92.96237183 | 0.03169280291
1041 | 92.88819122 | 0.03203950822
1042 | 92.89450073 | 0.03200999647
1043 | 92.90518951 | 0.03196003661
1044 | 92.97570038 | 0.03163054213
1045 | 92.97280884 | 0.03164404631
1046 | 93.01667786 | 0.03143917397
1047 | 93.01063538 | 0.03146739304
1048 | 92.98895264 | 0.03156865761
1049 | 93.03747559 | 0.03134208918
1050 | 93.03569794 | 0.03135038167
1051 | 92.99964905 | 0.03151869029
1052 | 93.04602051 | 0.03130219132
1053 | 93.04518127 | 0.03130611405
1054 | 93.00712585 | 0.03148378804
1055 | 93.06111908 | 0.03123172745
1056 | 93.0049057 | 0.03149414063
1057 | 92.98711395 | 0.0315772295
1058 | 92.99171448 | 0.0315557383
1059 | 92.94087982 | 0.03179322556
1060 | 92.97363281 | 0.03164020553
1061 | 92.92980194 | 0.03184497729
1062 | 92.93133545 | 0.03183781728
1063 | 92.8723526 | 0.03211355954
1064 | 92.89902496 | 0.031988848
1065 | 92.854599 | 0.03219657019
1066 | 92.79055023 | 0.03249625117
1067 | 92.81604004 | 0.03237695247
1068 | 92.78121948 | 0.03253991157
1069 | 92.75553894 | 0.03266014904
1070 | 92.72522736 | 0.0328020826
1071 | 92.73636627 | 0.03274993971
1072 | 92.65499878 | 0.03313115239
1073 | 92.71890259 | 0.03283170611
1074 | 92.69638824 | 0.03293719515
1075 | 92.65849304 | 0.03311475366
1076 | 92.63865662 | 0.03320773691
1077 | 92.62275696 | 0.03328229487
1078 | 92.6340332 | 0.03322942182
1079 | 92.59059143 | 0.03343312815
1080 | 92.59861755 | 0.03339549899
1081 | 92.57249451 | 0.03351804242
1082 | 92.62184143 | 0.03328660131
1083 | 92.63475037 | 0.03322606906
1084 | 92.58428955 | 0.03346270695
1085 | 92.62214661 | 0.03328514844
1086 | 92.5783844 | 0.03349038959
1087 | 92.62078857 | 0.03329151869
1088 | 92.63217926 | 0.03323811293
1089 | 92.61771393 | 0.03330593929
1090 | 92.63973999 | 0.03320268169
1091 | 92.6341095 | 0.03322906047
1092 | 92.63548279 | 0.03322263062
1093 | 92.62531281 | 0.03327030689
1094 | 92.65342712 | 0.03313850239
1095 | 92.69345856 | 0.03295090795
1096 | 92.68497467 | 0.03299067542
1097 | 92.73561859 | 0.03275342658
1098 | 92.76634216 | 0.03260955587
1099 | 92.7858429 | 0.03251828998
1100 | 92.73239899 | 0.03276850283
1101 | 92.79540253 | 0.0324735418
1102 | 92.81002045 | 0.03240511939
1103 | 92.77928162 | 0.03254900873
1104 | 92.8779068 | 0.03208758309
1105 | 92.81583405 | 0.0323779285
1106 | 92.8604126 | 0.03216939047
1107 | 92.8414917 | 0.03225787729
1108 | 92.84719849 | 0.03223119676
1109 | 92.92626953 | 0.03186149523
1110 | 92.87903595 | 0.03208231553
1111 | 92.90437317 | 0.0319638513
1112 | 92.87882233 | 0.03208329156
1113 | 92.95805359 | 0.03171299025
1114 | 92.93357086 | 0.03182737157
1115 | 92.96427155 | 0.03168391809
1116 | 92.90361023 | 0.03196742013
1117 | 92.96876526 | 0.03166292608
1118 | 92.94277191 | 0.03178436682
1119 | 93.00859833 | 0.03147691116
1120 | 92.99378204 | 0.03154607862
1121 | 92.96666718 | 0.03167272732
1122 | 92.94473267 | 0.03177520633
1123 | 92.98634338 | 0.03158082068
1124 | 92.94059753 | 0.03179453313
1125 | 92.97319031 | 0.03164226562
1126 | 93.00942993 | 0.0314730145
1127 | 93.00271606 | 0.03150435537
1128 | 93.00445557 | 0.03149625659
1129 | 92.99211121 | 0.03155390173
1130 | 92.98756409 | 0.03157514334
1131 | 92.9920578 | 0.03155415133
1132 | 92.97861481 | 0.03161692992
1133 | 92.99001312 | 0.03156369925
1134 | 92.99388123 | 0.03154563531
1135 | 93.00411987 | 0.03149781376
1136 | 92.97325897 | 0.03164196014
1137 | 92.98622894 | 0.03158137947
1138 | 92.99078369 | 0.03156008199
1139 | 93.01413727 | 0.03145103157
1140 | 92.96601105 | 0.03167581558
1141 | 93.01577759 | 0.03144337609
1142 | 93.02584839 | 0.03139634803
1143 | 93.0017395 | 0.03150891885
1144 | 92.99500275 | 0.03154040128
1145 | 93.01405334 | 0.031451419
1146 | 92.98349762 | 0.03159412742
1147 | 92.99875641 | 0.03152286634
1148 | 93.02708435 | 0.03139058873
1149 | 93.0114975 | 0.03146335855
1150 | 92.98256683 | 0.03159847111
1151 | 92.97601318 | 0.03162906691
1152 | 92.98664093 | 0.03157943115
1153 | 93.01289368 | 0.03145684674
1154 | 93.00384521 | 0.03149909526
1155 | 92.98677063 | 0.03157884628
1156 | 93.00562286 | 0.03149080276
1157 | 92.98628998 | 0.03158107027
1158 | 92.99538422 | 0.03153862059
1159 | 92.99663544 | 0.03153277561
1160 | 93.02099609 | 0.0314190276
1161 | 92.97440338 | 0.03163661435
1162 | 92.98525238 | 0.03158591688
1163 | 93.00216675 | 0.03150694445
1164 | 93.02050781 | 0.0314212814
1165 | 92.97917938 | 0.03161428496
1166 | 92.98756409 | 0.03157514334
1167 | 92.96495056 | 0.03168074414
1168 | 92.99182892 | 0.03155520931
1169 | 92.96539307 | 0.03167868406
1170 | 92.98945618 | 0.03156628832
1171 | 92.98418427 | 0.03159092739
1172 | 92.9477005 | 0.03176136315
1173 | 92.95098114 | 0.03174601868
1174 | 92.98941803 | 0.03156645596
1175 | 92.97164917 | 0.03164947778
1176 | 92.94953156 | 0.03175278753
1177 | 92.93609619 | 0.0318155624
1178 | 92.97029114 | 0.03165579587
1179 | 92.94989777 | 0.03175108507
1180 | 92.91437531 | 0.03191710263
1181 | 92.92675018 | 0.0318592377
1182 | 92.9449234 | 0.03177431226
1183 | 92.88465118 | 0.03205603361
1184 | 92.92810059 | 0.03185294569
1185 | 92.93669891 | 0.0318127498
1186 | 92.92719269 | 0.03185717762
1187 | 92.89660645 | 0.03200015798
1188 | 92.90861511 | 0.03194401413
1189 | 92.91082764 | 0.03193367645
1190 | 92.91530609 | 0.03191272542
1191 | 92.8625946 | 0.0321591869
1192 | 92.91840363 | 0.03189826757
1193 | 92.88378906 | 0.03206007555
1194 | 92.95658112 | 0.03171986714
1195 | 92.91895294 | 0.03189570457
1196 | 92.96018982 | 0.0317029953
1197 | 92.87355804 | 0.03210792691
1198 | 92.9581604 | 0.03171249107
1199 | 92.9621582 | 0.03169380501
1200 | 92.94509888 | 0.0317735076
<NIR 带宽 (nm)> | 2 | 2
<UVVIS 带宽 (nm)> | 2 | 2
<当前波长> | 400 | 400
<能量> | 181.97 | 181.97
<狭缝高度> | 低狭缝 | 低狭缝
Autoconvert 更改：2024/2/28 8:17:54 | 旧:无 | 旧:无
Baseline Correction 更改：2024/2/28 8:17:54 | 旧:0 | 旧:0
Beam mode 更改：2024/2/28 9:12:33 | 旧:双光束自动选择 | 旧:双光束自动选择
ConcentrationReportSelected 更改：2024/2/28 8:10:42 | 旧:Choice 0 | 旧:Choice 0
ConcentrationReportSelected 更改：2024/2/28 8:10:42 | 旧:开 | 旧:开
Detector changeover 更改：2024/2/28 8:17:54 | 旧: 800.00 | 旧: 800.00
Grating changeover 更改：2024/2/28 8:17:54 | 旧: 800.00 | 旧: 800.00
Idpt Control 更改：2024/2/28 8:17:54 | 旧:0 | 旧:0
MCAReportSelected 更改：2024/2/28 8:10:42 | 旧:Choice 0 | 旧:Choice 0
MCAReportSelected 更改：2024/2/28 8:10:42 | 旧:开 | 旧:开
Measurement Mode 更改：2024/2/28 9:12:31 | 旧:0 | 旧:0
NIR Interval nm 更改：2024/2/28 8:17:54 | 旧: 0.020 | 旧: 0.020
NIR Scan Rate nm 更改：2024/2/28 8:17:54 | 旧: 0.004 | 旧: 0.004
NIR slit width 更改：2024/2/28 8:17:54 | 旧:4.000 | 旧:4.000
Scan 版本6.2.0.1588
Sipper Type 更改：2024/2/28 8:17:54 | 旧:内置 RSA | 旧:内置 RSA
UVVIS Scan Rate nm 更改：2024/2/28 8:17:54 | 旧: 602.007 | 旧: 602.007
X Start nm 更改：2024/2/28 10:21:45 | 旧:1675.000 | 旧:1675.000
X Start nm 更改：2024/2/28 10:38:19 | 旧:1200.000 | 旧:1200.000
X Start nm 更改：2024/2/28 10:46:01 | 旧:1100.000 | 旧:1100.000
X Start nm 更改：2024/2/28 8:17:54 | 旧:800.000 | 旧:800.000
X Start nm 更改：2024/2/28 8:34:57 | 旧:1200.000 | 旧:1200.000
X Start nm 更改：2024/2/28 9:08:36 | 旧:900.000 | 旧:900.000
X Start nm 更改：2024/2/28 9:12:31 | 旧:1200.000 | 旧:1200.000
X Start nm 更改：2024/2/28 9:19:09 | 旧:1680.000 | 旧:1680.000
X Stop nm 更改：2024/2/28 10:21:45 | 旧:1635.000 | 旧:1635.000
X Stop nm 更改：2024/2/28 10:38:19 | 旧:200.000 | 旧:200.000
X Stop nm 更改：2024/2/28 10:46:01 | 旧:620.000 | 旧:620.000
X Stop nm 更改：2024/2/28 9:08:36 | 旧:200.000 | 旧:200.000
X Stop nm 更改：2024/2/28 9:12:31 | 旧:400.000 | 旧:400.000
X Stop nm 更改：2024/2/28 9:19:09 | 旧:1640.000 | 旧:1640.000
Y max 更改：2024/2/28 8:17:54 | 旧: 1.00 | 旧: 1.00
Y max 更改：2024/2/28 9:12:31 | 旧: 10.00 | 旧: 10.00
Y min 更改：2024/2/28 9:12:31 | 旧: 0.00 | 旧: 0.00
Y mode 更改：2024/2/28 9:12:31 | 旧:Abs | 旧:Abs
波长 (nm) | %T
采集时间:2024/2/28 10:47:22 |  | Abs
参数清单:
操作员姓名 :
方法名称:
方法日志 :
方法修改:
日期/时间标记:2024/2/28 8:10:42
狭缝高度 更改：2024/2/28 8:17:54 | 旧:全高
狭缝高度 更改：2024/2/28 8:17:56 | 旧:全高
仪器 Cary 5000
仪器版本 3.00
最终方法修改 |  | 旧:全高
旧:全高