## B09-01-49-LPF758-T
波长 | T
600 | 0.6404069066 | 2.193543911
601 | 0.5651766062 | 2.247815847
602 | 0.5024511814 | 2.298906088
603 | 0.4518404603 | 2.345014811
604 | 0.4091723859 | 2.38809371
605 | 0.3745452166 | 2.42649579
606 | 0.3439692855 | 2.463480234
607 | 0.3201395571 | 2.494660616
608 | 0.3003156185 | 2.522422075
609 | 0.2831810713 | 2.547935724
610 | 0.2707887888 | 2.567369223
611 | 0.2593027055 | 2.586193085
612 | 0.2508571744 | 2.60057354
613 | 0.2452518046 | 2.610387802
614 | 0.2406927049 | 2.618537188
615 | 0.2387630939 | 2.622032881
616 | 0.2392931432 | 2.62106967
617 | 0.2417223305 | 2.616683245
618 | 0.2457573712 | 2.609493494
619 | 0.2519184351 | 2.598740101
620 | 0.2609276772 | 2.583479881
621 | 0.2725736499 | 2.564516068
622 | 0.2862678468 | 2.543227434
623 | 0.3041068017 | 2.516973972
624 | 0.3271810114 | 2.485211849
625 | 0.3527216911 | 2.452567816
626 | 0.3837599754 | 2.415940285
627 | 0.417402029 | 2.379445553
628 | 0.4559311867 | 2.341100693
629 | 0.4993922114 | 2.301558256
630 | 0.5392349362 | 2.268222094
631 | 0.5803685188 | 2.236296177
632 | 0.6121997237 | 2.213106871
633 | 0.6325131655 | 2.198930502
634 | 0.6359103918 | 2.196604013
635 | 0.6213717461 | 2.206648588
636 | 0.5885884762 | 2.23018837
637 | 0.5432785749 | 2.264977455
638 | 0.4962869585 | 2.304267168
639 | 0.4424752295 | 2.354110956
640 | 0.3938480616 | 2.404671192
641 | 0.3483538628 | 2.457979441
642 | 0.308129251 | 2.511266947
643 | 0.2747409642 | 2.561076641
644 | 0.2453242242 | 2.610259533
645 | 0.2203293592 | 2.656927586
646 | 0.1993976533 | 2.700279951
647 | 0.1814174056 | 2.741321087
648 | 0.166954428 | 2.777402163
649 | 0.1539380848 | 2.812654018
650 | 0.1427468956 | 2.845433235
651 | 0.1343746036 | 2.871682882
652 | 0.126360938 | 2.898387194
653 | 0.1201723665 | 2.920195341
654 | 0.1152136028 | 2.938496351
655 | 0.111022383 | 2.954589367
656 | 0.10723079 | 2.969680548
657 | 0.1043419018 | 2.981541157
658 | 0.1009085551 | 2.996072054
659 | 0.09959023446 | 3.001783133
660 | 0.09792281687 | 3.009116173
661 | 0.09712184221 | 3.012683153
662 | 0.09669248015 | 3.014607191
663 | 0.09612641484 | 3.017157316
664 | 0.09647870809 | 3.015568495
665 | 0.096777156 | 3.014227152
666 | 0.09787134826 | 3.009344339
667 | 0.09828619659 | 3.007507563
668 | 0.09952609241 | 3.002063036
669 | 0.1000066623 | 2.999971151
670 | 0.1020495296 | 2.991189003
671 | 0.1036251783 | 2.98453474
672 | 0.1053236797 | 2.977473974
673 | 0.1066012532 | 2.972237587
674 | 0.1079579219 | 2.966745377
675 | 0.109233126 | 2.961645603
676 | 0.1105569676 | 2.956413984
677 | 0.1115851775 | 2.952393532
678 | 0.1127080023 | 2.948045254
679 | 0.1137953699 | 2.943875313
680 | 0.1136908084 | 2.944274664
681 | 0.1136194319 | 2.944547415
682 | 0.1145585999 | 2.940972328
683 | 0.1141874492 | 2.94238162
684 | 0.11260809 | 2.948430538
685 | 0.1121059507 | 2.950371265
686 | 0.1115376949 | 2.952578306
687 | 0.109855853 | 2.959176779
688 | 0.110236451 | 2.957674742
689 | 0.1091248915 | 2.962076187
690 | 0.1077493206 | 2.967585564
691 | 0.1061412841 | 2.97411561
692 | 0.1056897119 | 2.975967407
693 | 0.1057857424 | 2.975572824
694 | 0.1045442894 | 2.980699778
695 | 0.1046155542 | 2.980403662
696 | 0.1033106223 | 2.985855103
697 | 0.1041308865 | 2.982420444
698 | 0.103348121 | 2.985697508
699 | 0.1032344773 | 2.986175299
700 | 0.1039488092 | 2.983180523
701 | 0.1057077348 | 2.975893259
702 | 0.1063323617 | 2.973334551
703 | 0.1069169641 | 2.970953465
704 | 0.1083215922 | 2.965285063
705 | 0.1103276163 | 2.957315683
706 | 0.1128028259 | 2.947679996
707 | 0.1142913848 | 2.941986561
708 | 0.1179069132 | 2.928460836
709 | 0.121042423 | 2.917062283
710 | 0.1252594292 | 2.902189493
711 | 0.12896806 | 2.889517784
712 | 0.1338757724 | 2.87329793
713 | 0.1391702294 | 2.856453657
714 | 0.1440630704 | 2.841447353
715 | 0.1522074789 | 2.817564011
716 | 0.1592911333 | 2.797808409
717 | 0.1678225696 | 2.775149584
718 | 0.1769287735 | 2.752201557
719 | 0.1870913655 | 2.727946281
720 | 0.1990645677 | 2.701005936
721 | 0.2123377025 | 2.672972918
722 | 0.2274865061 | 2.643044472
723 | 0.2422622144 | 2.615714312
724 | 0.2611595392 | 2.58309412
725 | 0.2818539143 | 2.549975872
726 | 0.3061454892 | 2.51407218
727 | 0.3319448233 | 2.47893405
728 | 0.3621041775 | 2.441166401
729 | 0.3968775272 | 2.401343584
730 | 0.435804069 | 2.360708714
731 | 0.4774759114 | 2.321048498
732 | 0.5296758413 | 2.275989771
733 | 0.5891943574 | 2.229741335
734 | 0.6541021466 | 2.184354305
735 | 0.7347987294 | 2.133831501
736 | 0.8238739371 | 2.084139347
737 | 0.9282363653 | 2.03234148
738 | 1.048237324 | 1.979540348
739 | 1.191096067 | 1.924053192
740 | 1.355886817 | 1.867776513
741 | 1.557472944 | 1.807579517
742 | 1.791140079 | 1.746870399
743 | 2.071048498 | 1.683809757
744 | 2.402684212 | 1.619303346
745 | 2.804123878 | 1.552202821
746 | 3.290267229 | 1.482768774
747 | 3.878345728 | 1.411353469
748 | 4.588908672 | 1.338290572
749 | 5.457484245 | 1.263007522
750 | 6.536220551 | 1.184673309
751 | 7.832259655 | 1.106112957
752 | 9.448680878 | 1.024628758
753 | 11.4521122 | 0.9411144257
754 | 13.86434746 | 0.8581005931
755 | 16.86258698 | 0.7730757594
756 | 20.53657532 | 0.6874719858
757 | 24.91371155 | 0.6035615802
758 | 30.15709877 | 0.5206104517
759 | 36.18953705 | 0.441416949
760 | 42.97031021 | 0.3668315113
761 | 50.46044159 | 0.2970489562
762 | 58.015625 | 0.2364550084
763 | 65.59812927 | 0.1831085384
764 | 72.6992569 | 0.1384700388
765 | 78.68772888 | 0.1040930003
766 | 83.49834442 | 0.07832212001
767 | 87.04447937 | 0.06025877595
768 | 89.47913361 | 0.04827821627
769 | 91.00294495 | 0.04094454274
770 | 91.69524384 | 0.03765319288
771 | 91.8327179 | 0.03700257465
772 | 91.7837677 | 0.03723411635
773 | 91.54227448 | 0.03837830573
774 | 91.18986511 | 0.04005341604
775 | 90.9677124 | 0.04111271352
776 | 90.69161224 | 0.04243286699
777 | 90.64603424 | 0.04265119135
778 | 90.58016968 | 0.04296686128
779 | 90.66578674 | 0.04255656153
780 | 90.83174133 | 0.04176237062
781 | 90.9696579 | 0.04110343754
782 | 91.25650787 | 0.0397361666
783 | 91.43893433 | 0.03886882961
784 | 91.78338623 | 0.03723592311
785 | 92.0300293 | 0.03607043251
786 | 92.23310089 | 0.03511317819
787 | 92.37031555 | 0.03446758166
788 | 92.47576141 | 0.03397209197
789 | 92.5909729 | 0.03343134001
790 | 92.73529816 | 0.03275493532
791 | 92.67172241 | 0.03305276483
792 | 92.75046539 | 0.03268390149
793 | 92.60567474 | 0.03336240351
794 | 92.51212311 | 0.03380134329
795 | 92.41799927 | 0.03424344957
796 | 92.29405975 | 0.03482624516
797 | 92.11943054 | 0.035648752
798 | 91.96560669 | 0.03637457266
799 | 91.79153442 | 0.03719737008
800 | 91.82907104 | 0.03701979667
801 | 91.69403839 | 0.0376588963
802 | 91.69583893 | 0.03765036911
803 | 91.6785202 | 0.0377324149
804 | 91.6904068 | 0.03767608851
805 | 91.67218018 | 0.03776242957
806 | 91.66130829 | 0.03781393915
807 | 91.71378326 | 0.03756537661
808 | 91.8354187 | 0.03698977828
809 | 91.86572266 | 0.03684649616
810 | 91.97715759 | 0.03632002696
811 | 91.9990387 | 0.03621672466
812 | 92.20050812 | 0.03526669741
813 | 92.18737793 | 0.03532852232
814 | 92.29386139 | 0.03482719883
815 | 92.41699219 | 0.03424818069
816 | 92.46203613 | 0.03403653204
817 | 92.49246216 | 0.03389366344
818 | 92.42369843 | 0.03421664238
819 | 92.39919281 | 0.03433182836
820 | 92.5343399 | 0.03369707242
821 | 92.35006714 | 0.03456279263
822 | 92.35734558 | 0.03452856839
823 | 92.3585968 | 0.03452268243
824 | 92.08618164 | 0.0358055234
825 | 92.13034058 | 0.03559733182
826 | 91.9466629 | 0.03646403551
827 | 91.69089508 | 0.03767377511
828 | 91.7695694 | 0.03730130196
829 | 91.65065002 | 0.03786443546
830 | 91.46114349 | 0.03876336291
831 | 91.33163452 | 0.03937875852
832 | 91.17804718 | 0.04010971263
833 | 91.07450867 | 0.04060316458
834 | 91.06680298 | 0.0406399183
835 | 90.83927155 | 0.04172635078
836 | 90.78335571 | 0.04199375957
837 | 90.78253937 | 0.04199766368
838 | 90.69035339 | 0.04243892059
839 | 90.68122101 | 0.04248265177
840 | 90.71284485 | 0.04233121127
841 | 90.56310272 | 0.04304871708
842 | 90.68654633 | 0.04245712981
843 | 90.81032562 | 0.04186478257
844 | 90.72310638 | 0.04228207469
845 | 90.85157013 | 0.0416675657
846 | 90.90329742 | 0.04142035171
847 | 90.99555969 | 0.04097978771
848 | 91.0976181 | 0.04049298167
849 | 91.07527161 | 0.04059952497
850 | 91.31315613 | 0.03946665674
851 | 90.92769623 | 0.04130381346
852 | 91.28376007 | 0.03960646689
853 | 91.6321106 | 0.03795231506
854 | 91.02507019 | 0.04083896801
855 | 91.73970795 | 0.03744264692
856 | 91.78427887 | 0.03723169118
857 | 91.82213593 | 0.03705261275
858 | 91.43257904 | 0.03889903799
859 | 91.56504822 | 0.03827026859
860 | 91.61366272 | 0.03803975508
861 | 92.17858887 | 0.03536994383
862 | 92.2318573 | 0.0351190418
863 | 91.9114151 | 0.03663053736
864 | 91.97950745 | 0.0363089107
865 | 92.2191391 | 0.03517894074
866 | 91.65966797 | 0.03782173246
867 | 91.99420929 | 0.03623951599
868 | 91.84378052 | 0.0369502604
869 | 91.36961365 | 0.0391982235
870 | 91.7023468 | 0.03761954606
871 | 91.6559906 | 0.03783912957
872 | 91.70970154 | 0.03758471087
873 | 91.83231354 | 0.03700446337
874 | 91.55157471 | 0.03833419457
875 | 91.57492065 | 0.03822345659
876 | 91.56903839 | 0.03825135529
877 | 91.19512177 | 0.04002837837
878 | 91.29307556 | 0.03956217691
879 | 91.43053436 | 0.03890874982
880 | 91.24872589 | 0.03977318481
881 | 91.25865936 | 0.03972592577
882 | 91.35933685 | 0.03924706951
883 | 91.06381226 | 0.04065418616
884 | 91.33084106 | 0.03938255832
885 | 91.33642578 | 0.03935600072
886 | 91.39382172 | 0.03908315673
887 | 91.34747314 | 0.03930345923
888 | 91.41618347 | 0.03897690028
889 | 91.1078186 | 0.04044433683
890 | 91.59037781 | 0.03815013543
891 | 91.42127991 | 0.03895269334
892 | 91.80869293 | 0.03711618856
893 | 91.40847778 | 0.03901351616
894 | 91.48149872 | 0.03866671771
895 | 91.53553772 | 0.03841026127
896 | 91.72284698 | 0.03752247989
897 | 91.72122955 | 0.03753012791
898 | 91.58778381 | 0.03816245869
899 | 91.77394867 | 0.03728057072
900 | 91.88538361 | 0.03675357625
901 | 91.97763062 | 0.03631777689
902 | 91.72246552 | 0.03752428293
903 | 91.91925812 | 0.03659350425
904 | 92.10005188 | 0.03574011475
905 | 92.03604889 | 0.03604202718
906 | 92.13764954 | 0.03556288406
907 | 91.92819214 | 0.03655128926
908 | 91.95407867 | 0.03642901406
909 | 91.96382141 | 0.0363829881
910 | 91.88105774 | 0.03677400202
911 | 91.87247467 | 0.03681457043
912 | 91.71849823 | 0.03754305094
913 | 91.88127136 | 0.03677301481
914 | 91.64811707 | 0.03787644207
915 | 91.7440567 | 0.03742204607
916 | 91.73468781 | 0.0374664031
917 | 91.83372498 | 0.03699781001
918 | 91.67294312 | 0.03775881603
919 | 91.41577148 | 0.03897888213
920 | 91.38354492 | 0.03913199157
921 | 91.43741608 | 0.03887604922
922 | 91.42325592 | 0.03894332051
923 | 91.28250122 | 0.03961247951
924 | 91.41622925 | 0.03897670284
925 | 91.26302338 | 0.03970513493
926 | 91.37374878 | 0.03917856142
927 | 91.20530701 | 0.03997990116
928 | 91.30323792 | 0.03951383382
929 | 91.21118927 | 0.03995188698
930 | 91.12808228 | 0.04034777358
931 | 91.15961456 | 0.04019753262
932 | 91.19174957 | 0.04004444554
933 | 91.00999451 | 0.04091092199
934 | 91.20664215 | 0.03997354209
935 | 91.24029541 | 0.03981332853
936 | 91.18177032 | 0.04009196907
937 | 91.31127167 | 0.03947561607
938 | 91.13680267 | 0.04030621797
939 | 91.14163971 | 0.0402831547
940 | 91.41778564 | 0.03896931186
941 | 91.30558014 | 0.03950269148
942 | 91.34642029 | 0.03930847347
943 | 91.3561554 | 0.03926217183
944 | 91.29187012 | 0.03956790268
945 | 91.34646606 | 0.03930824623
946 | 91.46879578 | 0.03872705251
947 | 91.48448181 | 0.03865256906
948 | 91.55897522 | 0.03829907626
949 | 91.47555542 | 0.03869493306
950 | 91.50975037 | 0.03853264451
951 | 91.5761261 | 0.03821774572
952 | 91.62621307 | 0.03798025474
953 | 91.7121582 | 0.03757308424
954 | 91.60557556 | 0.03807809949
955 | 91.64649963 | 0.03788412362
956 | 91.61115265 | 0.03805164993
957 | 91.73896027 | 0.03744617105
958 | 91.70996094 | 0.03758350015
959 | 91.67893982 | 0.0377304107
960 | 91.62107849 | 0.03800460696
961 | 91.69397736 | 0.03765917942
962 | 91.6483078 | 0.03787553683
963 | 91.70800018 | 0.03759278357
964 | 91.59529877 | 0.03812681884
965 | 91.54364777 | 0.03837177157
966 | 91.57600403 | 0.03821831197
967 | 91.5435791 | 0.03837211058
968 | 91.59130859 | 0.03814572841
969 | 91.46282196 | 0.03875540942
970 | 91.43315887 | 0.03889626265
971 | 91.45397186 | 0.03879743814
972 | 91.48907471 | 0.03863075748
973 | 91.41887665 | 0.03896412998
974 | 91.45391846 | 0.03879769519
975 | 91.4418335 | 0.03885507211
976 | 91.39487457 | 0.03907814622
977 | 91.34278107 | 0.03932576254
978 | 91.39834595 | 0.03906166181
979 | 91.32933807 | 0.0393896997
980 | 91.36750031 | 0.03920825198
981 | 91.28258514 | 0.0396120809
982 | 91.26070404 | 0.03971619904
983 | 91.29067993 | 0.0395735465
984 | 91.4094696 | 0.03900881484
985 | 91.27937317 | 0.03962733969
986 | 91.26014709 | 0.03971883655
987 | 91.32931519 | 0.03938981146
988 | 91.41548157 | 0.03898024186
989 | 91.36310577 | 0.03922913596
990 | 91.31686401 | 0.03944899887
991 | 91.36181641 | 0.03923528269
992 | 91.40724182 | 0.03901940584
993 | 91.43880463 | 0.03886945173
994 | 91.44805145 | 0.03882554546
995 | 91.38278961 | 0.0391355902
996 | 91.51086426 | 0.0385273546
997 | 91.4540863 | 0.0387968719
998 | 91.49261475 | 0.03861394897
999 | 91.5216217 | 0.03847629577
1000 | 91.55220032 | 0.03833122551
1001 | 91.56157684 | 0.0382867232
1002 | 91.57964325 | 0.03820104152
1003 | 91.60171509 | 0.03809638321
1004 | 91.68296814 | 0.03771132231
1005 | 91.65276337 | 0.03785443678
1006 | 91.65905762 | 0.03782461584
1007 | 91.68909454 | 0.03768232837
1008 | 91.64489746 | 0.03789172322
1009 | 91.70137787 | 0.03762414679
1010 | 91.7631073 | 0.03733187914
1011 | 91.71298981 | 0.0375691615
1012 | 91.72116852 | 0.03753040731
1013 | 91.72119904 | 0.03753026575
1014 | 91.78263855 | 0.03723944724
1015 | 91.74581909 | 0.03741372377
1016 | 91.70902252 | 0.03758792952
1017 | 91.67262268 | 0.03776033968
1018 | 91.75037384 | 0.03739216924
1019 | 91.7036438 | 0.03761341795
1020 | 91.7061615 | 0.0376014784
1021 | 91.65284729 | 0.0378540419
1022 | 91.61437225 | 0.03803639486
1023 | 91.60362244 | 0.03808734193
1024 | 91.54541779 | 0.03836340085
1025 | 91.49855804 | 0.03858574107
1026 | 91.40538025 | 0.03902824223
1027 | 91.44251251 | 0.03885184601
1028 | 91.38999939 | 0.0391013138
1029 | 91.39689636 | 0.03906854242
1030 | 91.32415771 | 0.03941433132
1031 | 91.33853912 | 0.03934593871
1032 | 91.27580261 | 0.03964432701
1033 | 91.23661804 | 0.03983083367
1034 | 91.20037842 | 0.04000337422
1035 | 91.13534546 | 0.04031315073
1036 | 91.13508606 | 0.04031439871
1037 | 91.09274292 | 0.04051622748
1038 | 91.05853271 | 0.04067934304
1039 | 91.09537506 | 0.0405036658
1040 | 91.02179718 | 0.0408545807
1041 | 91.02256012 | 0.04085094109
1042 | 91.00023651 | 0.04095748439
1043 | 90.98208618 | 0.04104411229
1044 | 90.9564209 | 0.04116664454
1045 | 90.94413757 | 0.04122530296
1046 | 90.93759918 | 0.04125652835
1047 | 90.93601227 | 0.04126410186
1048 | 90.9753952 | 0.04107603803
1049 | 90.95077515 | 0.04119359702
1050 | 90.96187592 | 0.04114060476
1051 | 90.98027802 | 0.04105273262
1052 | 90.97374725 | 0.04108391702
1053 | 90.95934296 | 0.04115269706
1054 | 90.98882294 | 0.04101196304
1055 | 91.09645844 | 0.0404984951
1056 | 91.04398346 | 0.04074874148
1057 | 91.08934021 | 0.04053245485
1058 | 91.08198547 | 0.04056752473
1059 | 91.12827301 | 0.04034686461
1060 | 91.2004776 | 0.04000288993
1061 | 91.16192627 | 0.04018651322
1062 | 91.21653748 | 0.03992640227
1063 | 91.22815704 | 0.03987109661
1064 | 91.31923676 | 0.03943771496
1065 | 91.28395081 | 0.03960556164
1066 | 91.36755371 | 0.03920799866
1067 | 91.3978653 | 0.03906395659
1068 | 91.40923309 | 0.03900994733
1069 | 91.41555786 | 0.03897987306
1070 | 91.45246887 | 0.03880457208
1071 | 91.5562973 | 0.03831177205
1072 | 91.54238129 | 0.03837779537
1073 | 91.55566406 | 0.03831477091
1074 | 91.61185455 | 0.03804831579
1075 | 91.64868927 | 0.03787373006
1076 | 91.64768219 | 0.03787850216
1077 | 91.68362427 | 0.03770821914
1078 | 91.71359253 | 0.03756628186
1079 | 91.76410675 | 0.03732717037
1080 | 91.76447296 | 0.03732541949
1081 | 91.77820587 | 0.0372604318
1082 | 91.76831055 | 0.03730725497
1083 | 91.77040863 | 0.03729732707
1084 | 91.74971008 | 0.03739530221
1085 | 91.76218414 | 0.03733625263
1086 | 91.77563477 | 0.03727261722
1087 | 91.73269653 | 0.03747582808
1088 | 91.71765137 | 0.03754708916
1089 | 91.66864777 | 0.03777917475
1090 | 91.71632385 | 0.0375533551
1091 | 91.5920105 | 0.03814242035
1092 | 91.61382294 | 0.03803899139
1093 | 91.55599213 | 0.03831321374
1094 | 91.46809387 | 0.03873036057
1095 | 91.43921661 | 0.03886749968
1096 | 91.37653351 | 0.03916533291
1097 | 91.25868988 | 0.03972575814
1098 | 91.19902039 | 0.04000981525
1099 | 91.0774231 | 0.04058926553
1100 | 90.99158478 | 0.04099876434
<NIR 带宽 (nm)> | 2 | 2
<UVVIS 带宽 (nm)> | 2 | 2
<当前波长> | 550 | 550
<能量> | 100 | 100
<狭缝高度> | 低狭缝 | 低狭缝
Autoconvert 更改：2024/1/4 8:12:47 | 旧:无 | 旧:无
Baseline Correction 更改：2024/1/4 8:12:47 | 旧:0 | 旧:0
Beam mode 更改：2024/1/4 8:12:56 | 旧:双光束自动选择 | 旧:双光束自动选择
Beam mode 更改：2024/1/4 8:45:20 | 旧:双光束固定狭缝 | 旧:双光束固定狭缝
Beam mode 更改：2024/1/4 9:56:41 | 旧:双光束自动选择 | 旧:双光束自动选择
ConcentrationReportSelected 更改：2024/1/4 8:01:52 | 旧:Choice 0 | 旧:Choice 0
ConcentrationReportSelected 更改：2024/1/4 8:01:52 | 旧:开 | 旧:开
Detector changeover 更改：2024/1/4 11:35:23 | 旧: 850.00 | 旧: 850.00
Detector changeover 更改：2024/1/4 13:55:48 | 旧: 800.00 | 旧: 800.00
Detector changeover 更改：2024/1/4 8:12:47 | 旧: 800.00 | 旧: 800.00
Grating changeover 更改：2024/1/4 11:35:23 | 旧: 850.00 | 旧: 850.00
Grating changeover 更改：2024/1/4 13:55:48 | 旧: 800.00 | 旧: 800.00
Grating changeover 更改：2024/1/4 8:12:47 | 旧: 800.00 | 旧: 800.00
Idpt Control 更改：2024/1/4 8:12:47 | 旧:0 | 旧:0
MCAReportSelected 更改：2024/1/4 8:01:52 | 旧:Choice 0 | 旧:Choice 0
MCAReportSelected 更改：2024/1/4 8:01:52 | 旧:开 | 旧:开
Measurement Mode 更改：2024/1/4 8:12:47 | 旧:0 | 旧:0
Measurement Mode 更改：2024/1/4 8:45:19 | 旧:1 | 旧:1
Measurement Mode 更改：2024/1/4 9:56:40 | 旧:0 | 旧:0
NIR Interval nm 更改：2024/1/4 8:12:47 | 旧: 0.020 | 旧: 0.020
NIR Scan Rate nm 更改：2024/1/4 8:12:47 | 旧: 0.004 | 旧: 0.004
NIR slit width 更改：2024/1/4 8:12:47 | 旧:4.000 | 旧:4.000
Scan 版本6.2.0.1588
Sipper Type 更改：2024/1/4 8:12:47 | 旧:内置 RSA | 旧:内置 RSA
UVVIS Scan Rate nm 更改：2024/1/4 8:12:47 | 旧: 602.007 | 旧: 602.007
X Start nm 更改：2024/1/4 10:17:57 | 旧:1200.000 | 旧:1200.000
X Start nm 更改：2024/1/4 10:53:45 | 旧:1100.000 | 旧:1100.000
X Start nm 更改：2024/1/4 11:04:42 | 旧:1200.000 | 旧:1200.000
X Start nm 更改：2024/1/4 11:35:23 | 旧:900.000 | 旧:900.000
X Start nm 更改：2024/1/4 11:55:46 | 旧:870.000 | 旧:870.000
X Start nm 更改：2024/1/4 13:19:12 | 旧:695.000 | 旧:695.000
X Start nm 更改：2024/1/4 13:53:48 | 旧:1200.000 | 旧:1200.000
X Start nm 更改：2024/1/4 13:56:18 | 旧:1100.000 | 旧:1100.000
X Start nm 更改：2024/1/4 14:10:19 | 旧:1200.000 | 旧:1200.000
X Start nm 更改：2024/1/4 8:12:47 | 旧:800.000 | 旧:800.000
X Start nm 更改：2024/1/4 8:31:10 | 旧:1300.000 | 旧:1300.000
X Start nm 更改：2024/1/4 8:45:19 | 旧:900.000 | 旧:900.000
X Start nm 更改：2024/1/4 8:54:40 | 旧:1300.000 | 旧:1300.000
X Start nm 更改：2024/1/4 9:05:32 | 旧:900.000 | 旧:900.000
X Start nm 更改：2024/1/4 9:10:48 | 旧:835.000 | 旧:835.000
X Stop nm 更改：2024/1/4 10:17:57 | 旧:200.000 | 旧:200.000
X Stop nm 更改：2024/1/4 10:28:03 | 旧:400.000 | 旧:400.000
X Stop nm 更改：2024/1/4 11:35:23 | 旧:200.000 | 旧:200.000
X Stop nm 更改：2024/1/4 11:38:33 | 旧:640.000 | 旧:640.000
X Stop nm 更改：2024/1/4 11:55:46 | 旧:805.000 | 旧:805.000
X Stop nm 更改：2024/1/4 13:19:12 | 旧:645.000 | 旧:645.000
X Stop nm 更改：2024/1/4 14:10:19 | 旧:200.000 | 旧:200.000
X Stop nm 更改：2024/1/4 14:39:06 | 旧:400.000 | 旧:400.000
X Stop nm 更改：2024/1/4 9:05:32 | 旧:200.000 | 旧:200.000
X Stop nm 更改：2024/1/4 9:10:48 | 旧:580.000 | 旧:580.000
Y max 更改：2024/1/4 8:12:47 | 旧: 1.00 | 旧: 1.00
Y max 更改：2024/1/4 8:45:19 | 旧: 105.00 | 旧: 105.00
Y max 更改：2024/1/4 9:56:40 | 旧: 10.00 | 旧: 10.00
Y min 更改：2024/1/4 8:12:47 | 旧: 0.00 | 旧: 0.00
Y min 更改：2024/1/4 8:45:19 | 旧: -5.00 | 旧: -5.00
Y min 更改：2024/1/4 9:56:40 | 旧: 0.00 | 旧: 0.00
Y mode 更改：2024/1/4 8:12:47 | 旧:Abs | 旧:Abs
Y mode 更改：2024/1/4 8:45:19 | 旧:%T | 旧:%T
Y mode 更改：2024/1/4 9:56:40 | 旧:Abs | 旧:Abs
采集时间:2024/1/4 14:39:42
参数清单:
操作员姓名 :
方法名称:
方法日志 :
方法修改:
日期/时间标记:2024/1/4 8:01:51
狭缝高度 更改：2024/1/4 8:12:47 | 旧:全高
狭缝高度 更改：2024/1/4 8:12:56 | 旧:全高
仪器 Cary 5000
仪器版本 3.00
最终方法修改 |  | 旧:全高
旧:全高