## B19-18-27-BP917-10K-T
波长 (nm) | %T
200 | -0.0002032792981 | 10
201 | -0.0004556187778 | 10
202 | 0.0002249215904 | 5.527828217
203 | -2.237059743e-05 | 10
204 | 0.0001805940847 | 10
205 | -5.107178731e-05 | 6.595932484
206 | -2.719391341e-05 | 6.219153881
207 | 0.0001404480427 | 5.907875538
208 | -2.158092684e-06 | 5.775466442
209 | 0.0004301886365 | 10
210 | 0.0001080211077 | 6.171975613
211 | 0.0002137961856 | 5.973489761
212 | -3.036952421e-06 | 6.04102993
213 | 2.516400673e-05 | 10
214 | 0.0001586056605 | 6.117409706
215 | -0.0001312212262 | 6.537047386
216 | -5.365310062e-05 | 10
217 | 0.0002251043043 | 10
218 | -0.0002137104748 | 6.440431595
219 | 0.0001881382486 | 10
220 | 9.914743714e-05 | 10
221 | 0.0002865847782 | 6.336861134
222 | 0.0002231995895 | 10
223 | 0.0004193857021 | 6.315965176
224 | 0.0004490441061 | 6.562794685
225 | 0.0002032702032 | 10
226 | 0.0002211593965 | 6.381914139
227 | 0.0002810377628 | 6.675674438
228 | 6.69972942e-05 | 10
229 | 5.740637425e-05 | 6.900685787
230 | 6.734505587e-05 | 10
231 | 0.0001068159472 | 6.27588892
232 | 1.152848927e-05 | 6.774978161
233 | 4.528620411e-05 | 10
234 | 8.471407637e-05 | 7.080280304
235 | 0.0002874815837 | 6.629843712
236 | 6.100600149e-05 | 10
237 | 0.0001274387323 | 6.481770515
238 | 0.0002739705669 | 6.713895321
239 | -0.0001290748914 | 10
240 | -0.0002142164012 | 10
241 | 0.0001980257075 | 10
242 | 4.935651305e-06 | 10
243 | 0.0001076668123 | 10
244 | 0.0002887641895 | 6.584494114
245 | 2.79490655e-06 | 10
246 | -3.632967491e-05 | 10
247 | 0.0002182918251 | 10
248 | 0.0004173294583 | 6.174098015
249 | 7.825350622e-05 | 6.191869736
250 | 1.119257286e-05 | 7.018024921
251 | -4.564878327e-05 | 6.702622414
252 | 0.0003211236617 | 7.539031982
253 | 0.0002662200131 | 6.538271427
254 | 0.0002434694761 | 6.238393307
255 | 9.218812011e-06 | 10
256 | -0.0002761552169 | 6.955167294
257 | -3.051480599e-05 | 10
258 | 0.0001414292201 | 7.125418663
259 | -4.913450175e-05 | 10
260 | -1.592208537e-05 | 7.284881115
261 | 0.0001955455955 | 10
262 | 0.0001171816621 | 10
263 | -1.252836228e-05 | 6.298324585
264 | 1.096106553e-05 | 6.783082962
265 | 0.0001851729758 | 6.809195518
266 | 0.000204940312 | 10
267 | 0.0003649242572 | 10
268 | 0.0003517082951 | 10
269 | -8.121653809e-05 | 6.744324684
270 | 0.0004603190464 | 10
271 | 0.000183428856 | 7.511502266
272 | 4.893188816e-05 | 10
273 | -0.0001194466677 | 10
274 | 6.794255751e-05 | 10
275 | 2.079031447e-06 | 10
276 | 0.0003621436481 | 10
277 | 0.0003066673526 | 6.265345573
278 | 0.0001680406858 | 10
279 | 0.0002377959609 | 6.649484634
280 | 0.0001678739936 | 7.140616894
281 | 0.0002285700029 | 10
282 | 5.772936493e-05 | 10
283 | -9.145592776e-05 | 6.767897606
284 | 0.0003208816634 | 6.954442024
285 | 0.0001441910717 | 6.535181522
286 | 0.0001024086741 | 10
287 | 7.275202165e-07 | 10
288 | 0.0007139376248 | 10
289 | -0.000220968097 | 6.66775465
290 | -0.0001061494258 | 10
291 | 9.954579582e-05 | 6.726415634
292 | 0.0003960613976 | 6.43484211
293 | 0.0001761434396 | 7.038724899
294 | -0.0001552669128 | 9.259602547
295 | 0.0001471730211 | 6.452242851
296 | 9.265980771e-05 | 10
297 | 0.0002721185738 | 10
298 | 0.0002117708354 | 10
299 | 0.0001681985887 | 6.429399967
300 | 0.0004074088356 | 6.773927689
301 | 0.0001402480702 | 10
302 | -0.0001173633791 | 6.267758846
303 | 0.0002310888667 | 6.444091797
304 | 7.172378537e-05 | 6.558979511
305 | 0.0001638774702 | 10
306 | 0.0002032724733 | 6.529010296
307 | 0.0001109408768 | 7.108056068
308 | 0.0002748609113 | 6.411512375
309 | 0.0001572672481 | 10
310 | 0.0002178533614 | 10
311 | 0.0002469979227 | 6.746528149
312 | 0.000235562853 | 6.210883617
313 | 0.0002061079867 | 10
314 | 0.0002772324369 | 6.339550018
315 | -3.450751683e-05 | 10
316 | 2.023802335e-05 | 10
317 | 0.0001962124079 | 10
318 | -7.09092717e-07 | 10
319 | -3.636111433e-05 | 10
320 | 6.020478759e-05 | 6.172113895
321 | -3.246488632e-05 | 10
322 | 0.0004804299679 | 10
323 | 0.0002031606127 | 10
324 | -1.203692409e-05 | 6.05809164
325 | 0.000175713576 | 6.592229843
326 | 8.846735727e-05 | 10
327 | 0.0002864509006 | 10
328 | 1.935948831e-06 | 10
329 | 0.0002704505459 | 6.269474983
330 | -7.564874068e-06 | 6.337253094
331 | -0.000138487987 | 6.433907986
332 | 0.0002457090886 | 6.118770123
333 | -1.754883488e-05 | 10
334 | -9.276871424e-05 | 6.016259193
335 | 0.0002229292295 | 10
336 | 2.251356636e-05 | 10
337 | 5.497586972e-05 | 10
338 | -3.544891297e-05 | 10
339 | -2.224877062e-05 | 6.44438982
340 | -2.399490404e-05 | 6.307476044
341 | 0.0003330677282 | 10
342 | 0.0001211086346 | 6.188334465
343 | 2.443523226e-05 | 10
344 | 4.145383355e-05 | 10
345 | -0.0002448893501 | 10
346 | -0.0002581257722 | 10
347 | 0.0001349972445 | 10
348 | 0.0004554768966 | 6.383994579
349 | -0.0002369305294 | 7.683684826
350 | 0.0003796825767 | 10
351 | 0.0007126897108 | 10
352 | -0.0003991478879 | 10
353 | 7.923015073e-05 | 10
354 | 0.0009364102152 | 10
355 | -0.0003847141343 | 10
356 | -0.0001394536812 | 10
357 | -1.738388346e-05 | 10
358 | -6.042781024e-05 | 6.861788273
359 | -5.725968731e-05 | 7.101288795
360 | 8.836873167e-05 | 7.466643333
361 | 6.642399967e-05 | 6.299569607
362 | 0.0003023602767 | 10
363 | 0.0001397248561 | 10
364 | -0.0001960808295 | 6.189696312
365 | 8.545336459e-05 | 6.259429932
366 | 0.0001881834178 | 7.348790646
367 | -7.089357678e-05 | 6.434236526
368 | 0.0001865343802 | 6.173544884
369 | 0.0001189606483 | 6.286193371
370 | 2.317849948e-07 | 6.413496971
371 | 0.0002670783142 | 8.823735237
372 | 0.0005751009448 | 10
373 | 0.0004946588306 | 6.218218803
374 | 0.0004368091177 | 5.322991848
375 | 0.001181189553 | 4.902477264
376 | 0.001940445509 | 4.871011257
377 | 0.001031098654 | 5.162230492
378 | 0.0009431974031 | 5.050589561
379 | 0.001896578353 | 4.712227821
380 | 0.002528089331 | 4.703957558
381 | 0.001340190065 | 5.027738094
382 | 0.0009425397147 | 5.284938335
383 | 0.001041967422 | 5.080042839
384 | 0.001294996124 | 5.126328945
385 | -0.0001929457358 | 5.646529675
386 | 7.81481649e-05 | 5.894358158
387 | 0.0003278994991 | 5.949262619
388 | 0.0008229308296 | 6.262662888
389 | -0.0001293513633 | 6.773347855
390 | 0.0002564328024 | 6.791874886
391 | 4.489660569e-05 | 10
392 | 0.0002831474703 | 6.190270424
393 | 0.0001468017872 | 8.0129776
394 | 9.891018271e-05 | 6.010687351
395 | 0.000332368043 | 5.778373718
396 | 0.0002380678488 | 5.693087578
397 | 0.0005198412109 | 5.653452396
398 | 0.0005046350416 | 5.729391575
399 | 0.0005175485276 | 5.800013542
400 | 0.0003216303594 | 5.960383415
401 | 0.0004431530251 | 6.046807766
402 | 0.0001943147945 | 5.829846859
403 | 0.000235698215 | 5.979862213
404 | 0.0004057135666 | 5.822435379
405 | 0.0007871522685 | 5.771286964
406 | -0.0003933229891 | 5.689803123
407 | 0.0002669618116 | 6.115629673
408 | 5.021436664e-05 | 6.284927368
409 | 6.640286301e-05 | 6.228595257
410 | 0.0003254299518 | 5.982254028
411 | 0.0003129311081 | 5.76318121
412 | 0.0002062470303 | 5.713774681
413 | 0.0001377878798 | 5.909767628
414 | 0.0003234787728 | 6.412335873
415 | 0.0002674316056 | 6.405608177
416 | 0.0003763390705 | 6.47964859
417 | 0.0006826635217 | 7.08644104
418 | -0.0002846974821 | 6.218650341
419 | 0.0002664275235 | 5.98998785
420 | 0.0002449489548 | 5.663493633
421 | 0.0005270062829 | 5.782550335
422 | 0.0001545893028 | 5.797998428
423 | 0.001058326918 | 5.509563446
424 | 0.0003544395731 | 5.280964375
425 | 0.0006996401935 | 5.161691189
426 | 0.001103861141 | 5.127699375
427 | 0.0007936349721 | 5.295129776
428 | 0.0004151239409 | 5.616168499
429 | 0.0006544459029 | 5.889678478
430 | -0.0002435634524 | 5.995631695
431 | 0.0002765732061 | 6.123190403
432 | 0.000221932467 | 6.057902336
433 | 0.000248694123 | 6.033784866
434 | 0.0004117135541 | 5.850464821
435 | -4.597700354e-06 | 5.642066479
436 | 0.0009242946981 | 5.504336834
437 | 0.0001293597015 | 5.495745182
438 | 0.0004410440743 | 5.616946697
439 | 0.0006825003074 | 5.748722076
440 | 0.0004050539574 | 5.833684444
441 | 0.0005686974037 | 5.896175861
442 | 0.0003921844473 | 5.619265556
443 | 0.001370618935 | 5.122885704
444 | 0.001088520512 | 4.831887722
445 | 0.001862010919 | 4.779090881
446 | 0.001420646789 | 4.788752556
447 | 0.002152811503 | 4.710359573
448 | 0.003320827847 | 4.50883007
449 | 0.003523096209 | 4.440770149
450 | 0.004086993169 | 4.415526867
451 | 0.00618837215 | 4.20630455
452 | 0.008641870692 | 4.059481621
453 | 0.007795280777 | 4.139584064
454 | 0.003903855802 | 4.477973461
455 | 0.00170656899 | 4.781997204
456 | 0.002596463775 | 4.596896648
457 | 0.004180653952 | 4.396566868
458 | 0.003687078832 | 4.451105595
459 | 0.001862542005 | 4.807335377
460 | 0.0005540084094 | 5.26676178
461 | 0.000370011112 | 5.583599567
462 | 0.0002329503768 | 5.631314754
463 | 0.0006334661739 | 5.61923027
464 | 0.001216738718 | 5.266234875
465 | 0.001343885437 | 4.727726936
466 | 0.004501502961 | 4.334251404
467 | 0.006886234041 | 4.184053421
468 | 0.008001592942 | 4.098948479
469 | 0.01090274565 | 3.97045207
470 | 0.009736486711 | 4.018078327
471 | 0.004692399409 | 4.383929253
472 | 0.001276886323 | 4.990887165
473 | 0.0006920513115 | 4.984627724
474 | 0.002368476009 | 4.65573597
475 | 0.002914132318 | 4.607117653
476 | 0.001397479209 | 5.005806446
477 | 0.0003865023609 | 5.863746643
478 | 0.0004157171934 | 6.665657043
479 | -9.464162576e-05 | 6.275194168
480 | 0.0004767908249 | 6.222187519
481 | 0.0003471992968 | 6.379187584
482 | 0.0003679560614 | 6.336316109
483 | 0.0003127905948 | 6.122380257
484 | 0.0004246464523 | 5.967940331
485 | 0.0001801815233 | 5.727593422
486 | 0.0004873112775 | 5.584382534
487 | 0.0002762659278 | 5.640829563
488 | 0.0005224739434 | 5.835596085
489 | 0.0002833048056 | 5.976837635
490 | 0.0004516923218 | 6.140189648
491 | 0.0003346717858 | 6.172022343
492 | 0.0001482176303 | 6.42843771
493 | 0.0003461278393 | 6.294621944
494 | 0.0003442992456 | 6.526079655
495 | 0.0003333702043 | 6.467904568
496 | 0.0004467928084 | 6.460945129
497 | 0.000394987961 | 6.35373497
498 | 0.0002161388693 | 6.296097279
499 | 0.0001025379897 | 6.037018776
500 | 0.0001460387866 | 5.816270351
501 | 0.0006631146534 | 5.263791084
502 | 0.002291945741 | 4.691501141
503 | 0.004339917563 | 4.351789474
504 | 0.006172792055 | 4.211409569
505 | 0.007232659962 | 4.15474987
506 | 0.007027147338 | 4.16297245
507 | 0.0052879625 | 4.310940266
508 | 0.003354069777 | 4.543691635
509 | 0.002511326689 | 4.668245316
510 | 0.002370231086 | 4.634384632
511 | 0.002730550943 | 4.616743088
512 | 0.001674369792 | 4.7821455
513 | 0.001089642174 | 5.127811909
514 | 0.0004430620756 | 5.50184679
515 | 0.0001238645345 | 5.687410355
516 | 0.0004621537228 | 5.780324459
517 | 0.0004801699542 | 5.848950863
518 | 0.000748339924 | 5.755825043
519 | 9.236486221e-05 | 5.73390913
520 | 0.0002893331111 | 5.718976021
521 | 0.0003347271704 | 5.590981007
522 | 0.0004379841266 | 5.467419147
523 | 0.0005493108183 | 5.308401585
524 | 0.001041235169 | 5.010259628
525 | 0.001870142878 | 4.738658905
526 | 0.002939022379 | 4.545333385
527 | 0.003431892721 | 4.542914391
528 | 0.002415505005 | 4.651439667
529 | 0.001834550523 | 4.808850288
530 | 0.001420152839 | 4.878422737
531 | 0.001472876174 | 4.878680706
532 | 0.001514728297 | 4.84024477
533 | 0.001891628373 | 4.790438175
534 | 0.001966295997 | 4.770300388
535 | 0.001869825763 | 4.763770103
536 | 0.001630959217 | 4.828984737
537 | 0.001499598147 | 4.901846886
538 | 0.001198332757 | 4.971710682
539 | 0.001120707835 | 5.001210213
540 | 0.001428292948 | 4.978234291
541 | 0.001421522931 | 4.926705837
542 | 0.001568104955 | 4.780210495
543 | 0.002699602628 | 4.592457771
544 | 0.004262474831 | 4.374619484
545 | 0.006803910248 | 4.130213737
546 | 0.009622835554 | 4.022140503
547 | 0.009486014955 | 4.041103363
548 | 0.007324818522 | 4.165672779
549 | 0.005714904517 | 4.278030396
550 | 0.004975060932 | 4.349581718
551 | 0.004587550648 | 4.373501778
552 | 0.004416673444 | 4.377527714
553 | 0.003846230451 | 4.413411617
554 | 0.003474827856 | 4.520106316
555 | 0.002458433621 | 4.661002159
556 | 0.001538344077 | 4.8323493
557 | 0.0009628169937 | 4.989948273
558 | 0.0009689013241 | 5.126169205
559 | 0.001113399281 | 5.261694431
560 | 0.0005155616091 | 5.327673912
561 | 0.0007271753275 | 5.404113293
562 | 0.0004691558424 | 5.484241486
563 | 0.000266052637 | 5.500043869
564 | 0.0007664661389 | 5.573290348
565 | 0.00014518635 | 5.588656902
566 | 0.0003019654832 | 5.659696102
567 | 0.0006912995013 | 5.717470169
568 | 0.0005485196016 | 5.692232609
569 | 0.0004701709258 | 5.621469975
570 | 0.0005920332624 | 5.706478596
571 | 0.0004491412255 | 5.615122795
572 | 0.0006492324173 | 5.596974373
573 | 0.0003137320164 | 5.569760323
574 | 0.001007086947 | 5.487306118
575 | 0.0003801248386 | 5.428646088
576 | 0.0003932580003 | 5.341026783
577 | 0.001255812007 | 5.255185127
578 | 0.0004887030809 | 5.109072685
579 | 0.001373899286 | 4.953085899
580 | 0.001683120499 | 4.824164391
581 | 0.002356494311 | 4.660653114
582 | 0.003323813202 | 4.487071991
583 | 0.004596224986 | 4.334788799
584 | 0.00617835531 | 4.221889496
585 | 0.006617216393 | 4.185839176
586 | 0.005843597464 | 4.246968746
587 | 0.004463696852 | 4.39029026
588 | 0.003019744297 | 4.526062012
589 | 0.00272100023 | 4.65281868
590 | 0.002296958352 | 4.696639538
591 | 0.002180685056 | 4.699494362
592 | 0.002533795079 | 4.631891727
593 | 0.00298765162 | 4.532335281
594 | 0.00351024 | 4.467466354
595 | 0.003595922375 | 4.465988636
596 | 0.002970208414 | 4.534220695
597 | 0.00250537903 | 4.672252655
598 | 0.002076060511 | 4.828084469
599 | 0.001060248469 | 4.956422806
600 | 0.001169740921 | 5.062207699
601 | 0.0007175279316 | 5.080260277
602 | 0.001113291597 | 5.09361887
603 | 0.001208472182 | 5.001955032
604 | 0.001152224839 | 4.886250496
605 | 0.001829657587 | 4.738181591
606 | 0.002706705593 | 4.582063675
607 | 0.003292595269 | 4.496421814
608 | 0.003192949109 | 4.523310184
609 | 0.002656481462 | 4.618121624
610 | 0.00208767876 | 4.724383831
611 | 0.001641827868 | 4.843732357
612 | 0.001440431573 | 4.91653204
613 | 0.001126989839 | 4.958575726
614 | 0.001162037486 | 4.957290173
615 | 0.001657930785 | 4.904785633
616 | 0.001881964854 | 4.792777061
617 | 0.001809814945 | 4.728131294
618 | 0.001948497491 | 4.724529743
619 | 0.001393096172 | 4.832767963
620 | 0.001168360352 | 4.997272968
621 | 0.0006292905891 | 5.19645071
622 | 0.000678131415 | 5.334593773
623 | 0.0008292919956 | 5.447206497
624 | 0.0004193194909 | 5.55357933
625 | 0.000305543741 | 5.566987038
626 | 0.0003775616642 | 5.561867714
627 | 0.000190055056 | 5.525426388
628 | 0.0007447893731 | 5.464724064
629 | 0.000707494095 | 5.32157135
630 | 0.0007604637067 | 5.182691574
631 | 0.001093220781 | 4.966784477
632 | 0.001652103849 | 4.774021149
633 | 0.002438073978 | 4.645596027
634 | 0.002428831998 | 4.671260357
635 | 0.001726678107 | 4.797999382
636 | 0.001328479499 | 4.991074562
637 | 0.001034120563 | 5.193233013
638 | 0.0004294029495 | 5.392595768
639 | 0.000286577997 | 5.546101093
640 | 0.0004799056042 | 5.646878719
641 | 0.0005021376419 | 5.695664406
642 | 0.0004898263724 | 5.776763439
643 | 0.0006190835265 | 5.806597233
644 | 0.000395953597 | 5.760593414
645 | 0.00033998664 | 5.741283417
646 | 0.0002495494846 | 5.801319599
647 | 0.000447461789 | 5.688165188
648 | 0.0003758373496 | 5.642390251
649 | 0.0007823829073 | 5.488747597
650 | 0.0004501880903 | 5.475360394
651 | 0.0005450581084 | 5.305269718
652 | 0.0009606309468 | 5.086787224
653 | 0.001798523939 | 4.750096321
654 | 0.004629064817 | 4.337802887
655 | 0.007767237723 | 4.112410069
656 | 0.007410316728 | 4.170260429
657 | 0.003831131151 | 4.482282162
658 | 0.002051263116 | 4.85800457
659 | 0.0007240083651 | 5.120757103
660 | 0.0007449910045 | 5.256532669
661 | 0.0004689812486 | 5.364724636
662 | 0.0003526787041 | 5.419465065
663 | 0.0008723966894 | 5.418846607
664 | 0.0005617170827 | 5.353928566
665 | 0.0004911006545 | 5.381422997
666 | 0.0005094880471 | 5.345043659
667 | 0.0005797360791 | 5.300021172
668 | 0.0007616143557 | 5.266665936
669 | 0.0007069674321 | 5.274909973
670 | 0.0005037462688 | 5.270646095
671 | 0.001101240399 | 5.275341988
672 | 0.0003500608436 | 5.235753536
673 | 0.0007852265262 | 5.242637634
674 | 0.0008608690114 | 5.208422184
675 | 0.0009615933523 | 5.226153374
676 | 0.0007368596271 | 5.187115192
677 | 0.0008979019476 | 5.14976263
678 | 0.001299345284 | 5.105333328
679 | 0.001031145919 | 5.026390076
680 | 0.001305690384 | 4.947135448
681 | 0.001407597796 | 4.887440681
682 | 0.001496888115 | 4.795239449
683 | 0.002079959726 | 4.717828274
684 | 0.002304074122 | 4.674556255
685 | 0.002494681627 | 4.615086079
686 | 0.002429950982 | 4.597755432
687 | 0.002861969639 | 4.592155933
688 | 0.00275280606 | 4.592722416
689 | 0.002703569131 | 4.60250473
690 | 0.002533507068 | 4.629252911
691 | 0.002449504565 | 4.629322052
692 | 0.002711027162 | 4.600498676
693 | 0.002735482762 | 4.59470129
694 | 0.002654113341 | 4.559653282
695 | 0.003332678927 | 4.529333115
696 | 0.003203745931 | 4.484407425
697 | 0.004028641153 | 4.389597416
698 | 0.004489783198 | 4.351954937
699 | 0.005283940118 | 4.334278584
700 | 0.004929876886 | 4.362970352
701 | 0.003828119487 | 4.418428898
702 | 0.003509178758 | 4.484498024
703 | 0.003178530373 | 4.576148987
704 | 0.002476955997 | 4.628342628
705 | 0.002226011828 | 4.675418854
706 | 0.002348465146 | 4.654320717
707 | 0.002206253819 | 4.662405014
708 | 0.00239255093 | 4.639308453
709 | 0.002581615001 | 4.616574764
710 | 0.002500374569 | 4.60567522
711 | 0.002723296639 | 4.562697411
712 | 0.003179272637 | 4.547681808
713 | 0.003315311158 | 4.490028858
714 | 0.003527097637 | 4.471650124
715 | 0.003497550962 | 4.446474552
716 | 0.004189149942 | 4.44718504
717 | 0.003782866057 | 4.441725254
718 | 0.003585794475 | 4.455943108
719 | 0.003091331106 | 4.487822056
720 | 0.0031158044 | 4.527395725
721 | 0.003001362551 | 4.59540844
722 | 0.002656992059 | 4.591193199
723 | 0.002725604922 | 4.645902157
724 | 0.00195956463 | 4.65505743
725 | 0.002463266253 | 4.661830902
726 | 0.002198460512 | 4.647143841
727 | 0.002961168997 | 4.618079185
728 | 0.002112998161 | 4.555566311
729 | 0.00321644987 | 4.52536726
730 | 0.003966734745 | 4.428251266
731 | 0.004752621055 | 4.3406744
732 | 0.004473728128 | 4.292290211
733 | 0.005647226702 | 4.265925884
734 | 0.005879256409 | 4.261349678
735 | 0.005814394914 | 4.321297646
736 | 0.003587272018 | 4.393820763
737 | 0.003497618716 | 4.507689476
738 | 0.002756535541 | 4.6258955
739 | 0.00221556914 | 4.728301525
740 | 0.001760338317 | 4.837479591
741 | 0.001525432686 | 4.877042294
742 | 0.001575312112 | 4.978973389
743 | 0.001446478651 | 4.996829033
744 | 0.001364759635 | 4.981618881
745 | 0.0008722492494 | 5.026778698
746 | 0.001376522472 | 4.911985397
747 | 0.001383886556 | 4.885075569
748 | 0.001861038036 | 4.743685722
749 | 0.002394499024 | 4.67663908
750 | 0.002875857055 | 4.614040375
751 | 0.003165343544 | 4.496617317
752 | 0.003471061355 | 4.483159542
753 | 0.003373297397 | 4.504056931
754 | 0.003213132732 | 4.525464535
755 | 0.002720773686 | 4.570384026
756 | 0.002532016719 | 4.621997833
757 | 0.002170515014 | 4.680218697
758 | 0.002607855713 | 4.726262569
759 | 0.002090484835 | 4.714229107
760 | 0.002570063341 | 4.665514469
761 | 0.002728331136 | 4.648020744
762 | 0.003513644682 | 4.564421654
763 | 0.002154858084 | 4.573009491
764 | 0.002527826466 | 4.673923492
765 | 0.002046427689 | 4.838280678
766 | 0.001490255934 | 4.993347168
767 | 0.0008736355812 | 5.065434456
768 | 0.0007544999244 | 5.290646553
769 | 0.0008197248681 | 5.302803993
770 | 0.000521121081 | 5.437903881
771 | 1.638123467e-05 | 5.466002464
772 | 0.0002053044736 | 5.571201324
773 | 0.0005288341781 | 5.692551136
774 | 0.0007335442933 | 5.555947781
775 | 0.0004680424754 | 5.495654106
776 | 0.0004653230426 | 5.532497406
777 | 0.0002072305069 | 5.516588211
778 | 0.0005725428928 | 5.323975563
779 | 0.0005493041244 | 5.271663666
780 | 0.001018509036 | 5.106707096
781 | 0.001490990748 | 4.828393936
782 | 0.002402783837 | 4.685762405
783 | 0.002168678911 | 4.763432026
784 | 0.001552918227 | 5.021755695
785 | 0.001028946484 | 5.143697739
786 | 0.001025361824 | 5.200521946
787 | 0.001196590718 | 5.026892662
788 | 0.001329306629 | 4.963490486
789 | 0.001586887054 | 5.12120533
790 | 0.0004529358703 | 5.194131374
791 | 0.0003751654294 | 5.572017193
792 | 9.138222231e-05 | 10
793 | -0.0001119287626 | 6.532757759
794 | 0.000227471246 | 5.925464153
795 | 0.0001838085591 | 6.046620846
796 | 2.665502143e-05 | 10
797 | 0.0005674170679 | 5.849112511
798 | 0.0002546087489 | 5.803078175
799 | -0.0004836441949 | 5.926054478
800 | 1.285098076 | 4.141522408
801 | 0.8577558398 | 10
802 | 0.6108123064 | 4.279770374
803 | 1.705039144 | 4.432706356
804 | -0.1931575537 | 4.874190331
805 | 1.584172487 | 10
806 | 0.6959998608 | 10
807 | 0.8426120281 | 3.853510141
808 | 1.292735696 | 4.447971344
809 | 0.4365420938 | 4.112692356
810 | 0.330660373 | 3.926035166
811 | -0.2882061899 | 10
812 | 0.5829912424 | 10
813 | -0.01335016172 | 10
814 | 0.9770189524 | 4.181552887
815 | 1.184184551 | 3.945520163
816 | 0.3388594389 | 4.920346737
817 | 1.04804337 | 4.686222076
818 | 0.323358655 | 4.038219929
819 | 0.1271966398 | 4.026970863
820 | 0.3507879376 | 4.396616459
821 | -0.02155216783 | 4.066493988
822 | 0.5103462338 | 4.298800945
823 | 0.7166213989 | 4.270832539
824 | -0.1269907355 | 4.109115124
825 | 0.8568320274 | 4.600382805
826 | 0.7284516096 | 4.721199989
827 | 1.014079094 | 4.23767662
828 | 0.5748820901 | 5.001581192
829 | 0.4343720675 | 4.305119514
830 | 0.4368440807 | 4.371250629
831 | -0.1536847502 | 10
832 | -0.2525508404 | 4.868155956
833 | 0.1713927239 | 4.188136578
834 | 0.3469765484 | 4.038520336
835 | 0.7343133688 | 10
836 | 1.220355511 | 5.139010429
837 | 0.3802623749 | 4.133530617
838 | 0.6479495764 | 4.07754755
839 | 0.4632660747 | 4.594820023
840 | 0.09226166457 | 4.144162655
841 | -0.166705966 | 4.501229763
842 | 0.1036233753 | 10
843 | 0.4803586304 | 4.598545074
844 | 0.4706769288 | 4.250462055
845 | -0.1095103249 | 4.844157219
846 | 0.2093906999 | 10
847 | 0.5032048225 | 4.814369678
848 | 0.3390905559 | 4.906945705
849 | -0.02086067759 | 10
850 | 0.603515029 | 10
851 | 0.7196865082 | 4.345787048
852 | 0.4783703089 | 4.532400608
853 | -0.1816828102 | 10
854 | -0.02893466689 | 10
855 | 0.3562777936 | 4.454630375
856 | 0.07177011669 | 4.505521774
857 | 0.06319585443 | 10
858 | -0.03982821852 | 5.639231205
859 | 0.2451544106 | 4.466977596
860 | 0.1284233481 | 5.128500938
861 | 0.4380791783 | 4.675528526
862 | -0.06186310202 | 4.249753475
863 | 0.4217898846 | 4.09760952
864 | 0.1691647321 | 5.454814434
865 | -0.04018270597 | 4.559223175
866 | 0.2311121225 | 4.316608429
867 | 0.07951819897 | 4.397241116
868 | 0.03120788373 | 4.676085949
869 | 0.0758671239 | 10
870 | 0.1736282706 | 4.369266987
871 | 0.02535855211 | 4.333658218
872 | 0.1036505476 | 4.408771515
873 | 0.3951503038 | 4.611310959
874 | -0.05700323358 | 4.304997921
875 | 0.2133989483 | 4.560106277
876 | 0.05740296468 | 4.396985054
877 | 0.2551017702 | 5.021339893
878 | 0.393699199 | 4.20723772
879 | 0.1806663126 | 4.149144173
880 | -0.01288847718 | 4.178170204
881 | 0.1288274229 | 4.038892746
882 | -0.01146661304 | 4.021820068
883 | 0.006939848885 | 3.894291878
884 | 0.03810092062 | 3.892791271
885 | 0.1023687273 | 3.823075056
886 | 0.02980199084 | 3.690445423
887 | 0.09377669543 | 3.560561419
888 | 0.007391514257 | 3.337839603
889 | 0.06375942379 | 3.068487167
890 | 0.1448492259 | 2.763628244
891 | -0.1588896215 | 2.409582376
892 | 0.1459351778 | 2.091250658
893 | 0.147661224 | 1.832091689
894 | 0.3319584429 | 1.606642246
895 | 0.2219815999 | 1.428284049
896 | -0.05431755632 | 1.282247663
897 | 0.07682731748 | 1.148422003
898 | 0.07632804662 | 1.03830564
899 | 0.09959294647 | 0.9457644224
900 | 0.1088056266 | 0.8613530397
901 | 0.0676946789 | 0.7874650955
902 | -0.02534489706 | 0.726753056
903 | 0.1816606522 | 0.6715613604
904 | 0.19318977 | 0.6243282557
905 | 0.3748235703 | 0.5876242518
906 | 0.8241016269 | 0.5567287803
907 | 1.438820601 | 0.5311813951
908 | 3.193486452 | 0.5118277073
909 | 7.915117741 | 0.4970303178
910 | 19.6380806 | 0.4861071706
911 | 39.25700378 | 0.4800661802
912 | 60.37721634 | 0.4784686267
913 | 75.2077179 | 0.481090337
914 | 80.17532349 | 0.4877142608
915 | 80.67663574 | 0.4984706044
916 | 80.71324921 | 0.5144799948
917 | 80.83207703 | 0.5345866084
918 | 80.76276398 | 0.5572710037
919 | 78.36763 | 0.5850928426
920 | 71.40872192 | 0.6169498563
921 | 58.7534256 | 0.6518309712
922 | 40.79465866 | 0.6926805973
923 | 23.14963722 | 0.7394539714
924 | 12.19338608 | 0.786593318
925 | 5.794243813 | 0.8406910896
926 | 2.673046112 | 0.9012320638
927 | 1.370523214 | 0.9652998447
928 | 0.699468255 | 1.036574125
929 | 0.359021157 | 1.117478728
930 | 0.2053657472 | 1.205055714
931 | 0.1403615922 | 1.294996977
932 | 0.09813391417 | 1.401595831
933 | 0.04549432918 | 1.517686009
934 | 0.0164110139 | 1.640270829
935 | 0.0841288045 | 1.786839008
936 | 0.0852496624 | 1.947161317
937 | -0.01851903647 | 2.116056919
938 | 0.046079427 | 2.314210653
939 | 0.03643008694 | 2.539570332
940 | 0.004940066952 | 2.777541637
941 | 0.03812501207 | 3.047317982
942 | 0.09503094107 | 3.341603756
943 | 0.061545562 | 3.603939772
944 | 0.04521583766 | 3.836453199
945 | 0.02189752646 | 4.062719345
946 | 0.01966933534 | 4.280058384
947 | 0.08902808279 | 4.360274315
948 | 0.01726260595 | 4.502934933
949 | -0.002557242522 | 4.622410774
950 | -0.00635961676 | 4.742260933
951 | 0.01038011722 | 4.901657104
952 | 0.02054997347 | 4.778128147
953 | 0.003966368735 | 4.983599663
954 | 0.0418423377 | 4.91104269
955 | 0.03511638939 | 5.324972153
956 | 0.05858623609 | 5.310833454
957 | -0.008601907641 | 5.515091419
958 | -0.01144407317 | 4.995038986
959 | 0.02373456582 | 5.214981556
960 | 0.02390404791 | 5.161005497
961 | 0.04093555361 | 6.071918488
962 | 0.01405877527 | 10
963 | -0.01400518045 | 5.454543591
964 | 0.01900567859 | 10
965 | 0.02203982137 | 10
966 | -0.005013602786 | 10
967 | 0.008666859008 | 5.600077152
968 | 0.01519696694 | 5.558894634
969 | -0.002670381451 | 5.782640934
970 | 0.002694898285 | 5.141818523
971 | 0.01633991674 | 6.243135452
972 | 0.03637095913 | 5.419035912
973 | 0.03929036856 | 10
974 | 0.005539293867 | 5.694523335
975 | 0.04228211567 | 5.839457035
976 | 0.01761232875 | 10
977 | 0.002688488457 | 5.714618683
978 | 0.02222894318 | 10
979 | -0.01030041836 | 10
980 | 0.02238051035 | 5.99443531
981 | 0.01311961655 | 5.550794125
982 | 0.03805919737 | 6.169892788
983 | 0.0004294720711 | 6.295292854
984 | 0.03762256354 | 6.422983646
985 | 0.01070182305 | 5.434182167
986 | -0.00134709524 | 5.872809887
987 | 0.03954767436 | 5.365319729
988 | 0.003126448719 | 10
989 | 0.02073757537 | 5.243220806
990 | 0.03462582082 | 6.118640423
991 | -0.01332354173 | 5.351935387
992 | -0.01343808975 | 5.866858006
993 | 0.004656604491 | 5.613876343
994 | 0.0009823226137 | 5.591817379
995 | 0.0004277220869 | 5.914825439
996 | 0.04005428776 | 5.51733923
997 | 0.04374240339 | 5.93915987
998 | 0.02436927892 | 5.73033762
999 | 0.008523677476 | 5.984540939
1000 | 0.007092863321 | 5.830778599
1001 | 0.01602931507 | 5.981045246
1002 | -0.01028719824 | 5.165553093
1003 | 0.003737039166 | 5.557685852
1004 | 0.005365068093 | 6.017454147
1005 | 0.004061991349 | 10
1006 | 0.002263740171 | 5.923727989
1007 | 0.008101209067 | 5.974188328
1008 | 0.03973633423 | 5.416514874
1009 | 0.02138078585 | 6.481912613
1010 | -0.01100458577 | 5.431904793
1011 | 0.003291711211 | 10
1012 | -0.009860994294 | 5.340118885
1013 | 0.002361289924 | 6.197339058
1014 | 0.0106434878 | 5.455877304
1015 | 0.0005130797508 | 10
1016 | 0.004952262621 | 5.7691679
1017 | 0.02782744355 | 5.489312649
1018 | 0.02139526419 | 7.028491497
1019 | 0.01659286022 | 5.444591522
1020 | 0.04402769729 | 5.824765682
1021 | 0.01381128654 | 6.156055927
1022 | 0.01186036505 | 6.13602066
1023 | 0.001600214513 | 6.04511261
1024 | 0.005362133961 | 6.176209927
1025 | 0.02105939388 | 5.914599419
1026 | 0.0002494965738 | 10
1027 | 0.02218700014 | 5.900128365
1028 | 0.004469621927 | 5.54272604
1029 | 0.01095710788 | 6.252137661
1030 | 0.02355035953 | 5.806110382
1031 | 0.02998107299 | 6.546570778
1032 | 0.007477045525 | 6.300038815
1033 | -0.01098210737 | 5.484844685
1034 | 0.02056254074 | 5.636266232
1035 | 0.01061873231 | 5.498090744
1036 | 0.02409927174 | 5.852915287
1037 | 0.01616859622 | 5.646997929
1038 | 0.0179117173 | 10
1039 | -0.01845857501 | 6.270002365
1040 | 0.01026737411 | 6.226511002
1041 | 0.01082389615 | 6.302473545
1042 | 0.005048914813 | 5.499186039
1043 | -0.006975494791 | 6.174729347
1044 | 0.02679483965 | 6.459439278
1045 | 0.02899682522 | 5.456365108
1046 | 0.006524271797 | 6.496563435
1047 | 0.0006873219972 | 5.496218681
1048 | 0.0147894416 | 5.631952763
1049 | 0.006641400047 | 5.802274227
1050 | -0.008994344622 | 5.697552681
1051 | 0.006171983201 | 5.510920525
1052 | -0.002892546123 | 5.888727665
1053 | 0.006800422911 | 5.548641205
1054 | 0.01340816077 | 10
1055 | 0.007418407593 | 5.708313942
1056 | -0.009371300228 | 5.842423439
1057 | 0.01003095414 | 5.785543919
1058 | 0.005839521531 | 5.652571201
1059 | 0.004722762853 | 5.53212595
1060 | 0.02514805831 | 6.065108299
1061 | 0.01975429244 | 5.6415205
1062 | 0.008684325963 | 5.585157394
1063 | 0.02761793695 | 5.647821903
1064 | 0.008893708698 | 5.854840279
1065 | 0.007122012321 | 6.100218296
1066 | 0.009638718329 | 5.999279976
1067 | 0.006658470258 | 5.753165245
1068 | -0.005824762397 | 5.999732494
1069 | 0.008066937327 | 5.40883255
1070 | -0.001916364301 | 6.249146461
1071 | 0.02032389306 | 5.572097778
1072 | 0.002671997296 | 5.611838341
1073 | 0.006323525216 | 5.422391415
1074 | 0.01139398571 | 5.550169468
1075 | 0.012387814 | 5.467446327
1076 | 0.008402887732 | 5.999985218
1077 | 0.01337467134 | 6.49603796
1078 | 0.009316809475 | 5.665129662
1079 | 0.00230774167 | 5.808898926
1080 | 0.006292778533 | 5.670190811
1081 | 0.006766869221 | 5.672547817
1082 | 0.0007254239172 | 5.650266647
1083 | -0.000871562981 | 5.826219559
1084 | 0.0122895157 | 5.470278263
1085 | 0.001898328075 | 6.009261608
1086 | 0.006562251132 | 5.917620182
1087 | 0.008770820685 | 5.816601276
1088 | -0.009534570388 | 5.715156078
1089 | 0.02185555547 | 5.670826912
1090 | 0.01621446013 | 5.714247227
1091 | 0.0067190798 | 5.642365456
1092 | 0.00451430073 | 6.502552509
1093 | 0.001449823147 | 5.77963686
1094 | 0.00511390483 | 6.053445816
1095 | 0.006972919218 | 5.431577206
1096 | 0.006933030672 | 5.637666702
1097 | 0.003072617576 | 5.636830807
1098 | 0.002165735234 | 5.888383865
1099 | 0.007458576001 | 6.503211498
1100 | -0.004184051417 | 5.605626106
1101 | 0.007814876735 | 5.468789577
1102 | -0.004002740141 | 5.794071198
1103 | 0.007668484002 | 5.616880417
1104 | 0.006458437536 | 5.95442915
1105 | 0.01002462488 | 6.065233707
1106 | 0.004891264252 | 6.155408859
1107 | 0.01000410877 | 5.70418644
1108 | 0.01028285921 | 5.502804279
1109 | 0.003371964442 | 5.596331596
1110 | 0.002177357674 | 5.679116249
1111 | 0.008513936773 | 5.760232925
1112 | 0.004798671696 | 5.584815025
1113 | 0.009813363664 | 5.512265205
1114 | -0.0008480020333 | 5.491151333
1115 | 0.003942011856 | 5.709721565
1116 | 0.003173479112 | 5.83669281
1117 | -0.0008843691903 | 5.670505524
1118 | 0.02387695573 | 5.518673897
1119 | 0.01743829995 | 5.861735344
1120 | 0.003276401898 | 5.612209797
1121 | 0.01976476237 | 5.812907219
1122 | 0.01756007411 | 5.691514492
1123 | 0.01997246034 | 5.70226717
1124 | 0.00196758844 | 5.619959354
1125 | 0.008028872311 | 5.636289597
1126 | -0.0003071856045 | 5.417127609
1127 | 0.0129100373 | 5.740912437
1128 | 0.03457684815 | 5.575033188
1129 | 0.00190672779 | 5.528933525
1130 | 0.007116273046 | 5.483919144
1131 | 0.004433997907 | 5.50902462
1132 | 0.0142026972 | 5.544218063
1133 | 0.006154143717 | 5.638164997
1134 | 0.01270924881 | 5.649891376
1135 | 0.01250293106 | 5.68816328
1136 | 0.01238730457 | 5.530260563
1137 | 0.008649133146 | 5.556765556
1138 | 0.006551290397 | 5.287472725
1139 | -0.0004816307337 | 5.620033741
1140 | 0.002569595352 | 5.707190514
1141 | 0.01024415717 | 5.526181221
1142 | 0.01107959356 | 5.627517223
1143 | 0.009088897146 | 5.500118732
1144 | 0.006631992292 | 5.503476143
1145 | 0.0107384501 | 5.505697727
1146 | 0.01489475556 | 5.561039925
1147 | -0.00611174712 | 5.826083183
1148 | 0.006527965888 | 5.663564682
1149 | 0.01658153161 | 5.422084808
1150 | -0.004350454547 | 5.530575752
1151 | 0.007139625959 | 5.460297108
1152 | 0.001167659648 | 5.595797539
1153 | 0.007736229803 | 5.483086109
1154 | 0.01679046266 | 5.601913929
1155 | 0.007218203973 | 5.478254795
1156 | -0.004017333966 | 5.404857159
1157 | 0.0006812540232 | 5.450577736
1158 | -0.005923707504 | 5.456589222
1159 | 0.03396653756 | 5.368248463
1160 | 0.007000015583 | 5.434595108
1161 | 0.01225245371 | 5.454741478
1162 | 0.005170838442 | 5.365754604
1163 | 0.009327760898 | 5.472665787
1164 | 0.008023635484 | 5.349021435
1165 | 0.005219697487 | 5.354484081
1166 | -0.002817884088 | 5.400127888
1167 | -0.008078340441 | 5.304928303
1168 | 0.01022047549 | 5.358953953
1169 | 0.004005624447 | 5.350162029
1170 | 0.01646659337 | 5.446316719
1171 | -0.007299648132 | 5.344220161
1172 | 0.01838090643 | 5.348320961
1173 | 0.01644267887 | 5.358431339
1174 | 0.01960913837 | 5.218276024
1175 | 0.02365416102 | 5.327428818
1176 | 0.008474098518 | 5.314833641
1177 | 0.01200573612 | 5.426915646
1178 | 0.01350493729 | 5.304354668
1179 | -9.416413377e-05 | 5.194968224
1180 | -0.01810858585 | 5.257249355
1181 | 0.002543197479 | 5.377141953
1182 | 0.007852884941 | 5.1872859
1183 | 0.01319168694 | 5.241258621
1184 | 0.006889661774 | 5.252353191
1185 | 0.0006357406382 | 5.156691551
1186 | 0.007468434516 | 5.242946625
1187 | 0.01093277615 | 5.237910748
1188 | -0.008412629366 | 5.173547268
1189 | 0.007279581856 | 5.129795074
1190 | 0.005953340791 | 5.125688553
1191 | 0.009318200871 | 5.122769356
1192 | 0.009342104197 | 5.159622192
1193 | 0.006134349853 | 5.081696987
1194 | 0.006480529439 | 5.128527641
1195 | -0.008208746091 | 5.087502003
1196 | 0.01393568981 | 5.022760391
1197 | 0.006931432988 | 5.107692242
1198 | 0.003517050995 | 5.035868168
1199 | 0.005207406823 | 4.99754858
1200 | -0.004428952932 | 5.000289917
<NIR 带宽 (nm)> | 2 | 旧: 105.00
<UVVIS 带宽 (nm)> | 2 | 旧:1
<当前波长> | 200 | 旧: -5.00
<能量> | 275.42 | 旧:双光束固定狭缝
<狭缝高度> | 低狭缝
Autoconvert 更改：2023/8/8 13:28:13 | 旧:无 | 旧:无
Baseline Correction 更改：2023/8/8 13:28:13 | 旧:0 | 旧:0
Beam mode 更改：2023/8/8 13:28:15 | 旧:双光束自动选择 | 旧:双光束自动选择
ConcentrationReportSelected 更改：2023/8/8 13:25:48 | 旧:Choice 0 | 旧:Choice 0
ConcentrationReportSelected 更改：2023/8/8 13:25:48 | 旧:开 | 旧:开
Idpt Control 更改：2023/8/8 13:28:13 | 旧:0 | 旧:0
MCAReportSelected 更改：2023/8/8 13:25:48 | 旧:Choice 0 | 旧:Choice 0
MCAReportSelected 更改：2023/8/8 13:25:48 | 旧:开 | 旧:开
Measurement Mode 更改：2023/8/8 13:28:13 | 旧:0 | 旧:0
NIR Interval nm 更改：2023/8/8 13:28:13 | 旧: 0.020 | 旧: 0.020
NIR Scan Rate nm 更改：2023/8/8 13:28:13 | 旧: 0.004 | 旧: 0.004
NIR slit width 更改：2023/8/8 13:28:13 | 旧:4.000 | 旧:4.000
Scan 版本6.2.0.1588
Sipper Type 更改：2023/8/8 13:28:13 | 旧:内置 RSA | 旧:内置 RSA
UVVIS Scan Rate nm 更改：2023/8/8 13:28:13 | 旧: 602.007 | 旧: 602.007
X Start nm 更改：2023/8/8 13:28:13 | 旧:800.000 | 旧:800.000
Y max 更改：2023/8/8 13:28:13 | 旧: 1.00 | 旧: 1.00
Y min 更改：2023/8/8 13:28:13 | 旧: 0.00 | 旧: 0.00
Y mode 更改：2023/8/8 13:28:13 | 旧:Abs | 旧:Abs
采集时间:2023/8/8 14:44:13
参数清单:
操作员姓名 :
方法名称:
方法日志 :
方法修改:
日期/时间标记:2023/8/8 13:25:47
狭缝高度 更改：2023/8/8 13:28:13 | 旧:全高 | 旧:全高
狭缝高度 更改：2023/8/8 13:28:15 | 旧:全高 | 旧:全高
仪器 Cary 5000
仪器版本 2.24
最终方法修改 |  | 旧:%T
200
2
1513.56
低狭缝