## BP1717-17K-20230306-标准片T全范围
波长 (nm) | %T | Abs
800 | -6.162534555e-05 | 10
801 | -0.0001787151996 | 10
802 | -0.0002157717245 | 10
803 | 3.484672561e-05 | 5.592189789
804 | -2.033457713e-05 | 5.438056469
805 | 0.0005858222721 | 10
806 | 0.0001238915138 | 5.353018284
807 | 2.569192657e-05 | 5.704836369
808 | -0.001036669477 | 5.766008854
809 | 0.0001448849653 | 10
810 | 0.0001382891933 | 10
811 | 0.0009470827645 | 5.747097492
812 | -0.0002765288518 | 10
813 | -0.0001267396146 | 5.617832184
814 | 0.0004399068421 | 5.873027802
815 | -0.0001505463297 | 5.358103275
816 | 0.000705013168 | 10
817 | -0.0004728403874 | 10
818 | 0.000159717878 | 10
819 | 0.0001548327855 | 6.300137997
820 | 0.0001354057458 | 6.04348135
821 | 0.0002963660809 | 10
822 | -0.0003612756846 | 5.703835964
823 | 7.799928426e-05 | 5.949602127
824 | 0.0001708880591 | 10
825 | -7.120260852e-05 | 5.878618717
826 | 0.0003634858003 | 6.190470695
827 | 0.000514462532 | 6.098330498
828 | 0.0004893930745 | 10
829 | 0.0001556525094 | 6.172771931
830 | 0.0003678564681 | 10
831 | -9.56566073e-05 | 10
832 | 0.0005537651014 | 5.413128853
833 | -0.0005343694938 | 10
834 | 0.0002214682172 | 10
835 | 0.0002479635295 | 6.22866869
836 | 0.0002323416556 | 10
837 | 0.0002981685393 | 5.705527306
838 | -0.000411211513 | 6.181031227
839 | -4.410483598e-05 | 10
840 | 0.0004857991007 | 10
841 | 0.0003219229402 | 6.366566181
842 | 0.000715260685 | 6.698299408
843 | 0.0005182623863 | 10
844 | -9.040474106e-05 | 6.099869728
845 | 0.0001779720769 | 10
846 | -0.0002836222411 | 10
847 | -1.449740648e-05 | 10
848 | 0.0006822985597 | 10
849 | 0.00035566109 | 10
850 | -0.3421660066 | 10
851 | -0.1249037534 | 4.836474895
852 | 1.190330625 | 10
853 | -0.2671940029 | 10
854 | -0.3347708583 | 4.02244091
855 | 0.1369428933 | 10
856 | 0.1524134576 | 4.397867203
857 | -0.527880311 | 10
858 | -1.104326963 | 4.296443939
859 | 0.05547198281 | 4.175933361
860 | 0.585498035 | 3.846916437
861 | -0.193594709 | 10
862 | -0.5566795468 | 4.251143932
863 | -0.08815637231 | 3.981404781
864 | -0.9495132565 | 4.038022995
865 | 0.2954972088 | 10
866 | -0.2903572321 | 10
867 | -0.2741416991 | 4.129065514
868 | -0.5448110104 | 10
869 | -0.1930013001 | 10
870 | 0.3204917908 | 10
871 | -0.3234671652 | 3.967879534
872 | 0.08121217787 | 4.683287621
873 | 0.4612379372 | 4.12840271
874 | -0.01904220507 | 4.39212656
875 | 0.4042814076 | 5.254129887
876 | 0.3851106763 | 10
877 | 0.4091672003 | 10
878 | -0.02136839181 | 10
879 | 0.3999603093 | 5.083417416
880 | 0.40689376 | 10
881 | 0.1429867297 | 4.099188328
882 | -0.1622482836 | 5.466430187
883 | -0.02599575929 | 10
884 | -0.0264594797 | 4.478087902
885 | -0.4439819157 | 5.093103409
886 | 0.1645547301 | 5.054316521
887 | 0.01619201899 | 4.7392869
888 | -0.1710058153 | 10
889 | -0.2175031006 | 4.243211269
890 | 0.0009914282709 | 10
891 | 0.01807506196 | 10
892 | 0.04271153733 | 10
893 | 0.1154262424 | 4.343626022
894 | -0.1430918872 | 10
895 | -0.03280440718 | 10
896 | -0.06204408035 | 4.462438583
897 | 0.3728046417 | 10
898 | -0.1129252836 | 10
899 | -0.2338916808 | 10
900 | 0.0114496164 | 4.786416531
901 | 0.07963788509 | 5.098907471
902 | 0.1167742759 | 5.174810886
903 | 0.09017893672 | 4.679753304
904 | -0.08457970619 | 10
905 | 0.3356353045 | 10
906 | 0.01369212568 | 10
907 | -0.1248061433 | 4.811230659
908 | 0.1169568524 | 4.409064293
909 | -0.1226143464 | 10
910 | -0.06460102648 | 10
911 | 0.1889003068 | 4.670246601
912 | -0.09341432154 | 4.806900024
913 | 0.04917717725 | 10
914 | -0.07511851937 | 4.844162464
915 | 0.03191153333 | 4.981627941
916 | 0.02905189805 | 4.902109623
917 | 0.2014448643 | 4.620663643
918 | 0.08336341381 | 10
919 | 0.04272485897 | 5.765985012
920 | 0.09930595756 | 4.566909313
921 | -0.1371951848 | 5.159008503
922 | -0.01204904635 | 4.793568611
923 | -0.1374516636 | 5.170428276
924 | 0.01034162194 | 5.203847408
925 | -0.05693501979 | 4.879655361
926 | -0.07820237428 | 4.784801483
927 | -0.008802459575 | 10
928 | -0.01784419268 | 4.741442204
929 | 0.04079111665 | 10
930 | -0.06198338419 | 5.084631443
931 | 0.03956010193 | 10
932 | -0.1011232361 | 4.938536644
933 | 0.009419465438 | 10
934 | -0.09398072213 | 10
935 | 0.01036600117 | 5.368052006
936 | 0.03456734866 | 10
937 | 0.01197805442 | 4.808475494
938 | -0.05913377926 | 4.652989388
939 | -0.09373743087 | 5.133877754
940 | 0.05444863811 | 10
941 | 0.07825496793 | 10
942 | 0.09745560586 | 10
943 | -0.03253041208 | 10
944 | -0.007834834978 | 10
945 | 0.05631182715 | 10
946 | 0.04067182913 | 10
947 | -0.0572447665 | 10
948 | 0.04154937714 | 10
949 | -0.02789222635 | 10
950 | 0.02260131948 | 5.531912804
951 | 0.01363551896 | 4.827171803
952 | 0.008122092113 | 10
953 | 0.01304998156 | 4.793676376
954 | -0.003703999799 | 6.12219286
955 | -0.009120191447 | 5.070244789
956 | -0.08106481284 | 5.305953503
957 | 0.02930742688 | 10
958 | 0.001136063249 | 5.180977821
959 | 0.02054561861 | 5.897213459
960 | -0.07406969368 | 5.163654804
961 | -0.03963325173 | 10
962 | -0.004034354817 | 10
963 | 0.009212047793 | 4.934976101
964 | 0.01001222618 | 4.846793175
965 | 0.07356065512 | 10
966 | -0.01378927659 | 10
967 | 0.05461442471 | 10
968 | 0.01978545636 | 5.129185677
969 | 0.01176829077 | 6.545612335
970 | -0.005781843327 | 10
971 | -0.001881357981 | 10
972 | 0.0009481328307 | 4.838450909
973 | 0.02518188581 | 10
974 | 0.02094631083 | 10
975 | 0.02789084055 | 6.208528996
976 | 0.0599171035 | 10
977 | -0.02306777798 | 10
978 | 0.04211836308 | 6.216638088
979 | 0.04685141146 | 5.33599472
980 | 0.0558228977 | 10
981 | 0.06677363068 | 4.934696198
982 | 0.0004639856925 | 10
983 | 0.02426680177 | 5.781082153
984 | -0.01716291346 | 10
985 | 0.07265344262 | 10
986 | 0.07276814431 | 10
987 | -0.02067317069 | 10
988 | 0.01944913715 | 5.173136711
989 | -0.006391354837 | 6.591053486
990 | -0.003667304525 | 5.419167519
991 | -0.01517676096 | 10
992 | 0.05479920655 | 6.256771564
993 | -0.01458327193 | 5.040000916
994 | 0.00714782672 | 5.146017551
995 | -0.05232227221 | 5.712277889
996 | 0.02076566406 | 5.517106533
997 | -0.01785585284 | 10
998 | -0.01269091107 | 5.77108717
999 | -0.01441570371 | 10
1000 | -0.003162741195 | 10
1001 | -0.01007002313 | 5.702763081
1002 | -0.009424488991 | 10
1003 | -0.005690190475 | 10
1004 | -0.04918697476 | 5.499086857
1005 | -0.03745979071 | 6.182278633
1006 | -0.02126345411 | 5.983128548
1007 | 0.03796321526 | 5.199156284
1008 | -0.0104970932 | 6.30372858
1009 | -0.01287687197 | 5.68253088
1010 | -0.01574761979 | 10
1011 | -0.0003007920168 | 10
1012 | 0.009145371616 | 5.252484322
1013 | 0.03064855374 | 10
1014 | 0.01159011573 | 5.007694721
1015 | -0.07253080606 | 5.428946972
1016 | -0.0392370373 | 10
1017 | 0.02445130423 | 5.496841431
1018 | -0.01365257334 | 10
1019 | 0.0448239632 | 10
1020 | -0.06983824819 | 10
1021 | 0.006748287939 | 5.387451649
1022 | 0.0052832691 | 5.650822639
1023 | 0.03476633132 | 10
1024 | -0.008565252647 | 10
1025 | -0.02425905317 | 5.238796711
1026 | -0.03005614504 | 10
1027 | -0.04538597167 | 5.303015709
1028 | 0.07777818292 | 10
1029 | 0.02974798344 | 5.650840759
1030 | -0.03751049936 | 10
1031 | -0.01277752593 | 6.608764172
1032 | -0.02654661052 | 10
1033 | -0.0467819199 | 10
1034 | -0.000578455627 | 6.139143467
1035 | 0.02363076061 | 10
1036 | 0.01055757422 | 5.011255264
1037 | -0.00818943698 | 6.292516708
1038 | 0.00999249611 | 5.437942028
1039 | -0.0387122035 | 10
1040 | -0.002794645028 | 5.246151447
1041 | -0.02037954889 | 6.049263
1042 | -0.0008432028117 | 10
1043 | -0.03030318208 | 10
1044 | 0.04968927056 | 10
1045 | 0.02904029936 | 10
1046 | 0.01576550491 | 9.857513428
1047 | -0.008517554961 | 5.866581917
1048 | 0.04223609343 | 10
1049 | 0.03232881799 | 10
1050 | -0.02447360009 | 6.198735714
1051 | -0.002732266439 | 10
1052 | 0.009261297062 | 5.973056793
1053 | -0.03371581435 | 5.890769958
1054 | 0.007267252542 | 5.488592148
1055 | 0.01632481255 | 10
1056 | -0.01386528183 | 5.46795702
1057 | 0.002558854176 | 10
1058 | -0.01267481409 | 10
1059 | 0.008501436561 | 5.12324667
1060 | -0.01994131878 | 5.4193964
1061 | -0.03861953318 | 5.122246265
1062 | -0.008406757377 | 10
1063 | 0.02302215062 | 5.119153023
1064 | 0.01704984717 | 10
1065 | -0.04387696832 | 10
1066 | -0.00327570457 | 6.050962448
1067 | 0.002545794472 | 5.939609051
1068 | 0.01927428879 | 6.081030846
1069 | -0.009824320674 | 10
1070 | -0.006292496342 | 6.313748837
1071 | -0.02857222222 | 10
1072 | 0.01576698199 | 10
1073 | 0.02307534404 | 5.884636879
1074 | -0.01288934331 | 10
1075 | 0.001678543631 | 6.256860733
1076 | -0.02782365493 | 10
1077 | -0.01269442029 | 5.341558933
1078 | 0.002570727607 | 5.648519039
1079 | -0.01667229086 | 10
1080 | -0.004250403959 | 5.357032776
1081 | -0.003951851279 | 6.019229412
1082 | -0.01199828833 | 10
1083 | -0.04221709445 | 6.409461975
1084 | -0.006207505707 | 6.169221878
1085 | 0.0368517749 | 10
1086 | -0.01205215044 | 6.804286957
1087 | 0.01587344334 | 5.225928307
1088 | -0.009675368667 | 5.539832592
1089 | -0.007687411737 | 10
1090 | 0.01992161199 | 10
1091 | 0.01082637813 | 6.218900681
1092 | 0.02885852568 | 5.670815945
1093 | 0.01320647262 | 6.318818569
1094 | -0.00455476623 | 5.435308933
1095 | 0.02728584222 | 10
1096 | -0.008285924792 | 6.272183418
1097 | 0.02373852022 | 10
1098 | -0.006894566584 | 10
1099 | -0.03238793463 | 5.29519558
1100 | -0.007285819389 | 10
1101 | -0.00776820071 | 10
1102 | -0.02718596905 | 10
1103 | -0.03521196917 | 10
1104 | -0.04913984984 | 5.391199589
1105 | -0.00321588153 | 6.160100937
1106 | -0.02905403078 | 10
1107 | -0.0148777822 | 10
1108 | -0.01549514569 | 10
1109 | -0.007798041683 | 10
1110 | 0.002221932402 | 6.673737526
1111 | 0.009462719783 | 10
1112 | 0.01033336204 | 10
1113 | -0.002825408708 | 5.547292233
1114 | -0.02065932006 | 10
1115 | 0.006915057078 | 10
1116 | 0.01873874664 | 10
1117 | -0.01753333583 | 10
1118 | -0.007447473705 | 5.75065279
1119 | -0.006624439266 | 5.392987728
1120 | 0.03234270588 | 6.333890438
1121 | -0.004933850374 | 10
1122 | 0.007114799693 | 5.5039258
1123 | 0.02472645976 | 5.241475105
1124 | -0.02847734652 | 6.018213272
1125 | -0.03621071205 | 5.401432037
1126 | -0.004889888223 | 10
1127 | 0.03101012856 | 10
1128 | -0.01758799702 | 10
1129 | 0.06971348077 | 5.420894146
1130 | -0.0008981600986 | 10
1131 | 0.02556126192 | 5.93762064
1132 | 0.01494750939 | 5.703991413
1133 | -0.01355837565 | 6.552215576
1134 | 0.02344936877 | 5.604672432
1135 | -0.01821709797 | 10
1136 | 0.00489448756 | 5.182534695
1137 | -0.00962746609 | 5.381399632
1138 | -0.00799171906 | 5.202354908
1139 | -0.02626723796 | 7.92146492
1140 | -0.03842593729 | 5.873008251
1141 | -0.002826648997 | 6.484210491
1142 | -0.01927804761 | 6.866352558
1143 | 0.003705572104 | 5.520753384
1144 | -0.03074094653 | 5.991842747
1145 | -0.0172242336 | 5.718359947
1146 | -0.03781810403 | 5.658920288
1147 | 0.04883146659 | 10
1148 | -0.03273743391 | 10
1149 | -0.01669031195 | 5.990634918
1150 | 0.008090136573 | 10
1151 | -0.003355704015 | 10
1152 | 0.009237797931 | 5.354347706
1153 | -0.02837323397 | 6.105700493
1154 | -0.02289688773 | 5.302731991
1155 | -0.02774981223 | 6.009850979
1156 | 0.01748096198 | 10
1157 | -0.001974857412 | 5.439352512
1158 | 0.001894820482 | 6.813128948
1159 | -0.01270265784 | 6.938085079
1160 | -0.03200922906 | 5.690880299
1161 | -0.0171988979 | 5.553079128
1162 | -0.02547383681 | 5.328139782
1163 | 0.01621184312 | 10
1164 | -0.004112396855 | 5.669241905
1165 | -0.01565432176 | 5.5562644
1166 | -0.01741613634 | 5.982152939
1167 | -0.004152903799 | 10
1168 | -0.008042934351 | 5.642893314
1169 | -0.02515467256 | 10
1170 | -0.0001120535671 | 6.355798721
1171 | -0.008992672898 | 6.10916996
1172 | -0.01167935319 | 10
1173 | -0.02501102909 | 10
1174 | -0.01658825576 | 5.728458881
1175 | -0.01339551341 | 6.245764732
1176 | 0.004226902965 | 10
1177 | -0.03563069552 | 10
1178 | -0.006593160797 | 6.585617065
1179 | -0.020839829 | 10
1180 | -0.02213398926 | 5.278779984
1181 | -0.02527133934 | 5.236722946
1182 | 0.01637708396 | 10
1183 | -0.008463210426 | 5.799599171
1184 | -0.01769516245 | 10
1185 | 0.011346424 | 5.419121265
1186 | -0.0007272754447 | 5.718579769
1187 | 0.0125871785 | 10
1188 | 0.006730728783 | 10
1189 | -0.01268900931 | 10
1190 | 0.03712456301 | 10
1191 | 0.02229092829 | 5.384922028
1192 | -0.03740910441 | 5.803797722
1193 | -0.008336761966 | 5.581104279
1194 | 0.01639263704 | 5.338296413
1195 | -0.01821869798 | 10
1196 | -0.03930369392 | 10
1197 | 0.02965179086 | 10
1198 | 0.03637134284 | 10
1199 | -0.001619099872 | 10
1200 | 0.007523053326 | 5.586796761
1201 | 0.01085611619 | 10
1202 | 0.01051912457 | 10
1203 | -0.04051473364 | 10
1204 | -0.01203617174 | 10
1205 | -0.02374294959 | 10
1206 | -0.01878602989 | 5.903248787
1207 | 0.003231640672 | 10
1208 | -0.00472194422 | 10
1209 | -0.001725973794 | 6.594885826
1210 | 0.01569071226 | 10
1211 | -0.00368895987 | 5.606678009
1212 | 0.0001051124491 | 6.355650425
1213 | 0.02614514902 | 6.003995895
1214 | 0.006079914514 | 6.621870995
1215 | 0.02570006251 | 5.296204567
1216 | -0.002891229 | 10
1217 | -0.003442407353 | 6.476207256
1218 | 0.03039562143 | 10
1219 | -0.009186276235 | 10
1220 | 0.008538196795 | 5.485343456
1221 | -0.001644701464 | 6.53121376
1222 | -0.01461634412 | 5.610084534
1223 | 0.02187929302 | 10
1224 | 0.003887552768 | 10
1225 | 0.03268534318 | 5.922462463
1226 | 0.0159300603 | 10
1227 | -0.008447872475 | 5.629644394
1228 | -0.008237897418 | 5.265851974
1229 | -0.04086716846 | 5.885351181
1230 | -0.01426637918 | 5.53311348
1231 | -0.002411665628 | 6.069499493
1232 | -0.004937427118 | 10
1233 | 0.03297515959 | 5.671807289
1234 | -0.01093749702 | 10
1235 | 0.02574721351 | 6.350334167
1236 | 0.001074858359 | 6.000433922
1237 | -0.0001952860621 | 10
1238 | -0.0005909028696 | 10
1239 | 0.001411373378 | 5.749507904
1240 | -0.01490695588 | 10
1241 | 0.009395323694 | 10
1242 | 0.01324108336 | 10
1243 | 0.01353864931 | 10
1244 | 0.0005727916141 | 10
1245 | -0.03535696119 | 6.644487858
1246 | 0.01368729677 | 5.780418873
1247 | -0.01665467769 | 10
1248 | -0.02935573086 | 5.759364128
1249 | -0.03067017533 | 10
1250 | -0.006909067277 | 10
1251 | -0.03995438293 | 10
1252 | -0.02394329384 | 5.745238304
1253 | -0.001537598087 | 10
1254 | 0.02068785951 | 5.515211105
1255 | -0.03077524342 | 5.630314827
1256 | -0.0005049163592 | 10
1257 | -0.01669616438 | 10
1258 | 0.02150657587 | 10
1259 | -0.004520453978 | 5.341169834
1260 | 0.007281729486 | 10
1261 | 0.02545005456 | 6.187263489
1262 | 0.009867716581 | 5.221639156
1263 | 0.01999127865 | 10
1264 | -0.007572357543 | 10
1265 | 0.02481263876 | 5.431323528
1266 | 0.02067027986 | 5.829478741
1267 | 0.02861015871 | 5.534657001
1268 | -0.03716435283 | 10
1269 | 0.01608939469 | 5.605638981
1270 | 0.009427531622 | 10
1271 | -0.03638602793 | 5.221111298
1272 | -0.02828720585 | 7.963926315
1273 | -0.01101505011 | 10
1274 | 0.01713846996 | 10
1275 | -0.01030022278 | 5.860807896
1276 | -0.03219659999 | 5.66994524
1277 | -0.002456279472 | 10
1278 | -0.01191561203 | 5.359594822
1279 | 0.03044115193 | 5.718876839
1280 | 0.01557645015 | 10
1281 | 0.02449708991 | 6.230316639
1282 | 0.01078173984 | 10
1283 | -0.001816887758 | 10
1284 | -0.003098148154 | 5.722448826
1285 | -0.001942145522 | 5.989034653
1286 | -0.03122940473 | 5.928949356
1287 | -0.01145985443 | 6.042306423
1288 | -0.00416938588 | 5.853649616
1289 | -0.001326714875 | 10
1290 | -0.02943050116 | 5.50935936
1291 | -0.001654194784 | 6.00976944
1292 | 0.01439725887 | 5.372050285
1293 | -0.01104895398 | 10
1294 | -0.04363257438 | 10
1295 | -0.006225598976 | 6.27357769
1296 | 0.01576023363 | 5.386168957
1297 | -0.001132350997 | 5.3758955
1298 | -0.001038432471 | 6.004435062
1299 | -0.02223785967 | 10
1300 | 0.03032647073 | 5.348451138
1301 | -0.02065145969 | 6.216145992
1302 | 0.008521178737 | 10
1303 | -0.001909231301 | 5.649073601
1304 | -0.006897191517 | 10
1305 | 0.01748858579 | 5.709624767
1306 | 0.01480416581 | 5.164740562
1307 | -0.004768338986 | 6.435351849
1308 | -0.001359246438 | 5.232520103
1309 | 0.02058302611 | 10
1310 | -0.004669646733 | 5.698254108
1311 | -0.01065368205 | 5.725555897
1312 | -0.006421335973 | 10
1313 | -0.01796002686 | 5.661755085
1314 | -0.03368195146 | 10
1315 | -0.005729064345 | 10
1316 | 0.02297759056 | 10
1317 | 0.02230858803 | 10
1318 | -0.01980451494 | 10
1319 | -0.006375335157 | 5.222585678
1320 | 0.02156699821 | 10
1321 | 0.01631323807 | 10
1322 | 0.003215567674 | 10
1323 | 0.01082335692 | 10
1324 | -0.002995440038 | 6.450879097
1325 | 0.02087720484 | 5.487320423
1326 | -0.06573667377 | 10
1327 | 0.003409777069 | 6.477460384
1328 | 0.03915616497 | 10
1329 | 0.007096312009 | 5.943586349
1330 | -0.003170771757 | 5.564949989
1331 | -0.02421375923 | 5.670013428
1332 | -0.009901027195 | 10
1333 | -0.01081496943 | 5.569163322
1334 | 0.03448705003 | 10
1335 | -0.001196525525 | 6.064225674
1336 | 0.01202413347 | 10
1337 | -0.005924373399 | 10
1338 | -0.02029037289 | 5.684179783
1339 | -0.006282694638 | 10
1340 | 0.01070180349 | 5.507766724
1341 | 0.002514295746 | 5.59909153
1342 | -0.01627427898 | 10
1343 | 0.02581092156 | 10
1344 | 0.02616871707 | 5.985685825
1345 | -0.001965024741 | 10
1346 | -0.008987730369 | 5.257221699
1347 | 0.01489269175 | 7.625732422
1348 | -0.01021866314 | 6.450526237
1349 | 0.02552268282 | 5.541177273
1350 | -0.06309235096 | 10
1351 | 0.0331450738 | 10
1352 | -0.02334881946 | 10
1353 | -0.003243686398 | 10
1354 | -0.01726474613 | 10
1355 | 5.76641869e-05 | 5.689466
1356 | 0.00438153604 | 5.812944889
1357 | -0.02638655156 | 5.273657322
1358 | 0.01692104712 | 10
1359 | 0.001203660155 | 10
1360 | -0.01394744311 | 6.199503899
1361 | 0.02129139192 | 5.886980057
1362 | 0.01066740695 | 6.076558113
1363 | 0.04921960086 | 5.80687809
1364 | -0.001102057402 | 10
1365 | 0.04180333763 | 5.343942165
1366 | -0.03498093411 | 6.731712341
1367 | 0.01493510325 | 6.680638313
1368 | -0.005063934717 | 5.422085762
1369 | -0.006760634948 | 5.32654047
1370 | -0.03762138635 | 5.962982655
1371 | -0.01772440784 | 6.640081406
1372 | -0.03021811135 | 6.120291233
1373 | 0.04814318568 | 5.380204201
1374 | 0.03277540952 | 5.752494812
1375 | 0.03301718459 | 10
1376 | 0.02325524203 | 10
1377 | 0.01298079547 | 5.534982681
1378 | -0.02565924078 | 5.288286209
1379 | 0.01405589841 | 10
1380 | -0.05978504196 | 5.662043095
1381 | -0.01559520606 | 5.762143135
1382 | 0.0594676584 | 10
1383 | 0.02314888313 | 5.673537254
1384 | -0.07226122916 | 10
1385 | -0.02715967223 | 5.389000893
1386 | 0.01128724869 | 10
1387 | 0.02422236651 | 5.112140656
1388 | 0.01617198437 | 10
1389 | -0.01794319414 | 5.178023815
1390 | -0.008179498836 | 10
1391 | -0.06332597882 | 5.260074139
1392 | -0.02735401131 | 5.235968113
1393 | -0.05259669945 | 10
1394 | -0.04728861526 | 10
1395 | 0.0255041793 | 10
1396 | 0.009589902125 | 5.468524933
1397 | -0.002705961233 | 6.26509285
1398 | -0.008259202354 | 5.638201237
1399 | -0.01092035975 | 10
1400 | -0.00984529499 | 10
1401 | 0.0148152858 | 5.004058838
1402 | -0.01364234183 | 5.917338371
1403 | 0.00434958376 | 5.68249464
1404 | 0.002655689372 | 5.628093719
1405 | 0.02842354216 | 5.510324478
1406 | -0.001394621679 | 5.753139496
1407 | -0.03707473725 | 10
1408 | -0.00617062021 | 10
1409 | 0.001416568179 | 5.464250088
1410 | -0.02275538817 | 5.329959393
1411 | -0.008713564835 | 10
1412 | -0.01098254975 | 5.958702564
1413 | 0.02078477852 | 6.043494701
1414 | -0.02614878677 | 5.421297073
1415 | 0.01512878202 | 5.192362309
1416 | -0.02087868378 | 5.515918255
1417 | -0.01464128401 | 5.693962574
1418 | 0.03111515194 | 10
1419 | 0.05279413238 | 10
1420 | 0.02223517187 | 5.426216602
1421 | 0.01385986991 | 5.279092789
1422 | -0.004203515127 | 10
1423 | 0.02632470243 | 10
1424 | -0.00509869447 | 5.921417236
1425 | -0.002966347383 | 7.112003326
1426 | -0.03295361996 | 5.294950008
1427 | -0.0247546006 | 10
1428 | -0.02811817639 | 5.632091522
1429 | 0.0363689661 | 6.29070282
1430 | -0.01073767152 | 5.650625229
1431 | 0.03890334442 | 5.247097492
1432 | 0.05172414705 | 10
1433 | 0.0137259271 | 10
1434 | 0.007363148499 | 5.503727436
1435 | 0.04538721219 | 5.655470371
1436 | -0.009856676683 | 6.111776352
1437 | -0.03274220601 | 5.84279871
1438 | 0.02982479334 | 6.155685425
1439 | -0.02201806381 | 5.606656075
1440 | -0.02466098219 | 5.719306946
1441 | -0.006766237319 | 10
1442 | 0.01499179006 | 5.739321232
1443 | 0.005531070288 | 5.369255066
1444 | -0.003466854105 | 5.287649632
1445 | 0.02250197716 | 5.72752285
1446 | -0.03246983513 | 5.025969505
1447 | 0.01087843813 | 5.722000599
1448 | -0.01126787066 | 10
1449 | 0.02984101325 | 6.056593418
1450 | 0.006819026545 | 6.05188036
1451 | -0.01569457166 | 5.338071823
1452 | -0.04670226946 | 5.972508907
1453 | 0.003524516011 | 6.000036716
1454 | -0.01883760467 | 10
1455 | 0.02243210003 | 5.61845541
1456 | -0.03416338563 | 5.224039555
1457 | 0.008878289722 | 5.497371674
1458 | -0.02252919041 | 5.440711498
1459 | -0.0117373541 | 10
1460 | 0.01572291553 | 5.314726353
1461 | -0.01945874467 | 5.251039505
1462 | -0.02976983413 | 5.186218262
1463 | -0.007014096715 | 5.085878849
1464 | 0.00523964176 | 5.563222408
1465 | 0.0004250698257 | 5.084536552
1466 | -0.02425176464 | 5.095963001
1467 | -0.01048401836 | 5.175177097
1468 | -0.01780587062 | 4.957135677
1469 | -0.008427347988 | 5.129395008
1470 | -0.005118916743 | 4.99738884
1471 | 0.03869341314 | 4.973829746
1472 | 0.01263631973 | 5.058080196
1473 | 0.006651958916 | 5.191014767
1474 | -0.02549592219 | 5.035600185
1475 | -0.06080337986 | 4.996742725
1476 | -0.05431867391 | 4.869745731
1477 | 0.01599943452 | 4.806580067
1478 | 0.0007093978929 | 4.917353153
1479 | -0.04296575487 | 4.93723774
1480 | 0.003603435121 | 4.890924931
1481 | -0.01756828278 | 4.98875761
1482 | 0.006501062308 | 5.11622858
1483 | 0.01294920407 | 4.86588192
1484 | -0.04459965974 | 4.945714474
1485 | 0.01380538195 | 4.897474766
1486 | -0.03346104175 | 4.83987999
1487 | 0.05108086765 | 4.598615646
1488 | 0.0514559634 | 4.877346516
1489 | -0.0106529817 | 4.700024605
1490 | -0.03813691437 | 4.628221035
1491 | -0.008254280314 | 4.725207806
1492 | 0.02386331931 | 4.651415348
1493 | -0.03670181707 | 4.786035538
1494 | 0.01021646522 | 4.578420162
1495 | -0.02049328573 | 4.51461935
1496 | -0.01992625557 | 4.632505894
1497 | -0.01237357687 | 4.480144501
1498 | -0.03203439713 | 4.55627346
1499 | -0.01606690697 | 4.560792923
1500 | -0.006980878767 | 4.47205019
1501 | 0.003547949484 | 4.439629078
1502 | 0.03267630935 | 4.38907671
1503 | -0.02076241188 | 4.499550819
1504 | 0.03202280402 | 4.315255165
1505 | 0.01555889752 | 4.392089367
1506 | -0.02078681812 | 4.300167561
1507 | 0.04845791683 | 4.29350996
1508 | -0.02138086222 | 4.306694031
1509 | 0.06704843044 | 4.254749775
1510 | -0.0006444053142 | 4.232536316
1511 | -0.01727526262 | 4.249472618
1512 | -0.04295737296 | 4.21140337
1513 | -0.00837075524 | 4.246294022
1514 | 0.02262378484 | 4.194646835
1515 | 0.01733482257 | 4.185323238
1516 | -0.00272960146 | 4.162239552
1517 | 0.009523958899 | 4.164583683
1518 | -0.01138678845 | 4.205770016
1519 | 0.01299662981 | 4.153923035
1520 | 0.03717422485 | 4.172492027
1521 | -0.002880063374 | 4.216353893
1522 | -0.01461973321 | 4.140045643
1523 | 0.03645512462 | 4.175991535
1524 | 0.009285383858 | 4.206415176
1525 | 0.01320590824 | 4.209661007
1526 | 0.01726973429 | 4.220116138
1527 | -0.04357092828 | 4.233896255
1528 | -0.04023436084 | 4.209369659
1529 | -0.01957688108 | 4.316589832
1530 | -0.009422096424 | 4.273776531
1531 | 0.04701184854 | 4.312697411
1532 | -0.007545124274 | 4.312335491
1533 | 0.02493037283 | 4.284918785
1534 | 0.01320583373 | 4.346521854
1535 | 0.05347978324 | 4.32546711
1536 | 0.01977823861 | 4.360393047
1537 | -0.04320537671 | 4.424357414
1538 | 0.0005213519908 | 4.484599113
1539 | 0.01398907602 | 4.381541729
1540 | 0.04038787633 | 4.499053001
1541 | -0.004680528771 | 4.532085896
1542 | -0.01120244339 | 4.526720524
1543 | -0.02919025347 | 4.527346611
1544 | -0.02432095073 | 4.584328175
1545 | 0.04163525626 | 4.562582493
1546 | 0.03286314756 | 4.557872772
1547 | -0.02387064509 | 4.561893463
1548 | 0.01025895309 | 4.675013542
1549 | 0.02488357201 | 4.590330601
1550 | 0.0199950207 | 4.684471607
1551 | 0.05043744296 | 4.556750774
1552 | -0.01933797635 | 4.742883682
1553 | -0.05802761763 | 4.655472755
1554 | -0.01339486334 | 4.68173933
1555 | -0.04311382771 | 4.656644344
1556 | 0.03839256987 | 4.720470428
1557 | -0.000202000796 | 4.61377573
1558 | 0.0003700586967 | 4.770845413
1559 | 0.02061124705 | 4.836465836
1560 | 0.07123001665 | 4.745964527
1561 | 0.02794485725 | 4.604216576
1562 | 0.01655899547 | 4.64415741
1563 | -0.0430245176 | 4.637852192
1564 | -0.02413547039 | 4.50012064
1565 | 0.02163839899 | 4.643990993
1566 | -0.01414047182 | 4.620824814
1567 | 0.02843948826 | 4.593736649
1568 | 0.01599935628 | 4.604183197
1569 | 0.01225882303 | 4.556123734
1570 | -0.03921862692 | 4.647257805
1571 | 0.009203496389 | 4.571571827
1572 | 0.0286699906 | 4.545347214
1573 | -0.02693636902 | 4.563922882
1574 | -0.02811568603 | 4.503439903
1575 | 0.04261004925 | 4.420691013
1576 | -0.07224135101 | 4.504367828
1577 | 0.002125667874 | 4.455329895
1578 | 0.01487031393 | 4.555627823
1579 | 0.01045690663 | 4.413569927
1580 | -0.07091096044 | 4.36460495
1581 | 0.0126157552 | 4.376421928
1582 | 0.04764473438 | 4.461702824
1583 | -0.008944148198 | 4.311846256
1584 | -0.01449598372 | 4.401416779
1585 | 0.04373859614 | 4.379658699
1586 | -0.01045638043 | 4.26252985
1587 | 0.003244138788 | 4.345636845
1588 | 0.001227477333 | 4.318042755
1589 | 0.002576419851 | 4.26834774
1590 | -0.007731636055 | 4.306808472
1591 | -0.01274390798 | 4.320960999
1592 | 0.003153405851 | 4.296427727
1593 | 0.01951256767 | 4.25933218
1594 | -0.01310011838 | 4.253364563
1595 | 0.01836938225 | 4.302482128
1596 | 0.03903712332 | 4.301486015
1597 | -0.02017450333 | 4.236001492
1598 | -0.01083506737 | 4.179746151
1599 | 0.03929059207 | 4.223504066
1600 | 0.04065161943 | 4.240296841
1601 | -0.02273645438 | 4.218583584
1602 | 0.02075816505 | 4.171935558
1603 | 0.008646954782 | 4.231244087
1604 | 0.001409103628 | 4.186703205
1605 | 0.03425729275 | 4.198670387
1606 | -0.01268908381 | 4.174647808
1607 | 0.0571135357 | 4.308986187
1608 | -0.07108664513 | 4.229343414
1609 | 0.03123508021 | 4.216148376
1610 | 0.05998285487 | 4.205184937
1611 | -0.0789064467 | 4.268002033
1612 | 0.06039752066 | 4.171282768
1613 | 0.0001062368174 | 4.168226719
1614 | 0.01693327539 | 4.159627438
1615 | 0.02309941314 | 4.192797661
1616 | -0.04711229354 | 4.143467426
1617 | -0.01383032091 | 4.175897121
1618 | -0.03295099735 | 4.165182114
1619 | 0.06844759732 | 4.141289234
1620 | 0.02002125233 | 4.14409399
1621 | -0.02209760062 | 4.150865555
1622 | 0.02749185637 | 4.131834507
1623 | -0.02397271805 | 4.179868221
1624 | 0.002871523146 | 4.143519878
1625 | -0.01072639972 | 4.109062195
1626 | 0.002952052746 | 4.127958298
1627 | 0.01570551842 | 4.108005047
1628 | 0.0742162019 | 4.123009682
1629 | 0.0197701063 | 4.172138214
1630 | 0.07012873143 | 4.114551067
1631 | 0.1197145805 | 4.078059673
1632 | 0.03483325243 | 4.077888012
1633 | 0.01113867573 | 4.103113174
1634 | 0.05945688486 | 4.113507271
1635 | -0.01643285342 | 4.033961296
1636 | 0.05370565876 | 4.069429874
1637 | 0.06590949744 | 4.040235996
1638 | 0.007080731448 | 4.083111286
1639 | 0.005060265772 | 4.107663631
1640 | 0.04769863188 | 4.068268299
1641 | 0.002177787712 | 4.059950352
1642 | -0.001571530127 | 4.047994614
1643 | -0.03365200013 | 4.058814526
1644 | -0.05278837681 | 4.061037064
1645 | 0.0158312358 | 3.994749546
1646 | 0.0390669778 | 4.017041206
1647 | -0.01649093814 | 4.020014286
1648 | 0.1146287546 | 3.977292299
1649 | -0.02960498072 | 3.948089838
1650 | 0.03753902763 | 3.996494055
1651 | 0.06653058529 | 4.007300377
1652 | -0.006254930515 | 3.950189352
1653 | 0.005660871975 | 3.95888567
1654 | 0.00347555289 | 3.931502819
1655 | 0.01015010383 | 3.950238943
1656 | -0.05668948218 | 3.938166857
1657 | -0.005695444997 | 3.938617229
1658 | 0.001164411195 | 3.91188097
1659 | 0.08647472411 | 3.918828011
1660 | 0.01542568021 | 3.878167391
1661 | 0.01842403784 | 3.871637106
1662 | -0.03844967857 | 3.878957033
1663 | 0.03834509477 | 3.8882761
1664 | 0.07863543928 | 3.856972694
1665 | 0.04935019463 | 3.855262995
1666 | 0.05011171475 | 3.835350275
1667 | -0.03416019678 | 3.840026617
1668 | 0.06695622206 | 3.805973768
1669 | 0.04015028849 | 3.786072016
1670 | 0.07633743435 | 3.793837547
1671 | -0.02111537009 | 3.757926226
1672 | 0.0786223039 | 3.765565872
1673 | 0.05831069499 | 3.731903791
1674 | 0.06911060959 | 3.720004559
1675 | 0.08756202459 | 3.721203804
1676 | 0.05317258835 | 3.708616495
1677 | 0.140551731 | 3.686142445
1678 | 0.05360092595 | 3.671066999
1679 | 0.08604054153 | 3.665388823
1680 | -0.007514433004 | 3.64765358
1681 | 0.009953427128 | 3.60484314
1682 | 0.06985957175 | 3.603543758
1683 | -0.005951929372 | 3.568901062
1684 | 0.02098540775 | 3.563285589
1685 | 0.0844123289 | 3.546180248
1686 | -0.03053539246 | 3.515038013
1687 | 0.0382332392 | 3.496557474
1688 | -0.08080669492 | 3.484997272
1689 | 0.04870248213 | 3.4605968
1690 | 0.03086601757 | 3.44112134
1691 | 0.0785946399 | 3.406288862
1692 | 0.01834377274 | 3.395587444
1693 | 0.09702631086 | 3.366081476
1694 | 0.05586162955 | 3.324444056
1695 | 0.008544996381 | 3.313895464
1696 | 0.07227256894 | 3.289669514
1697 | -0.002674047835 | 3.269716978
1698 | 0.07118672878 | 3.225519896
1699 | -0.03029678762 | 3.206105947
1700 | 0.01514454465 | 3.173282385
1701 | 0.1022828519 | 3.140806198
1702 | 0.06935483962 | 3.113270283
1703 | 0.07231477648 | 3.074832678
1704 | 0.07047652453 | 3.047917604
1705 | 0.06559735537 | 3.014576197
1706 | 0.09155219048 | 2.972928047
1707 | 0.1043729931 | 2.933477879
1708 | 0.1594263762 | 2.897830248
1709 | 0.1655002832 | 2.855144262
1710 | 0.09400169551 | 2.81647563
1711 | 0.1460222602 | 2.769464731
1712 | 0.1554304212 | 2.728394032
1713 | 0.1590119451 | 2.680796862
1714 | 0.09949052334 | 2.628934622
1715 | 0.15173693 | 2.581390858
1716 | 0.2538282275 | 2.527414083
1717 | 0.1119084433 | 2.472014904
1718 | 0.249892801 | 2.411355972
1719 | 0.29806301 | 2.347519636
1720 | 0.2491684109 | 2.280933142
1721 | 0.3746328056 | 2.214133263
1722 | 0.3926188648 | 2.141691446
1723 | 0.4560419023 | 2.064666986
1724 | 0.5287437439 | 1.985649347
1725 | 0.4986978471 | 1.901452899
1726 | 0.7242397666 | 1.809618235
1727 | 0.7300884724 | 1.72085917
1728 | 0.7673449516 | 1.632209778
1729 | 0.9684203863 | 1.541602731
1730 | 1.147275567 | 1.453004718
1731 | 1.24967134 | 1.368850946
1732 | 1.509446502 | 1.283328176
1733 | 1.739493728 | 1.202666283
1734 | 2.022293806 | 1.130307078
1735 | 2.40414691 | 1.059486389
1736 | 2.955753088 | 0.9914380908
1737 | 3.538889885 | 0.9286931753
1738 | 4.269891739 | 0.8671687245
1739 | 5.424481392 | 0.8076127172
1740 | 6.907474995 | 0.755476892
1741 | 8.585944176 | 0.7052901983
1742 | 10.93917942 | 0.6576697826
1743 | 14.01697254 | 0.6154305935
1744 | 18.09271049 | 0.5750824809
1745 | 23.41102219 | 0.5372235775
1746 | 30.44158745 | 0.5041069388
1747 | 38.29429626 | 0.4740886688
1748 | 47.72512436 | 0.4469546378
1749 | 57.70037079 | 0.4230898321
1750 | 66.62857056 | 0.4018732607
1751 | 74.64950562 | 0.3833878934
1752 | 80.54419708 | 0.3679326177
1753 | 83.97215271 | 0.3528287113
1754 | 85.71906281 | 0.3435771465
1755 | 86.48751068 | 0.3389413059
1756 | 86.56542969 | 0.3397676945
1757 | 86.34641266 | 0.3404092789
1758 | 85.68096161 | 0.3439694047
1759 | 84.54381561 | 0.3481251299
1760 | 82.26428986 | 0.3573128581
1761 | 78.05709839 | 0.3692675233
1762 | 72.01343536 | 0.383623153
1763 | 64.13829803 | 0.4014332294
1764 | 54.82745361 | 0.4233627617
1765 | 45.12343979 | 0.4469206333
1766 | 36.54984283 | 0.4736607373
1767 | 28.83249283 | 0.5040051937
1768 | 22.44598961 | 0.5372225046
1769 | 17.58027649 | 0.5745352507
1770 | 13.72389984 | 0.6163975
1771 | 10.67194271 | 0.6593732238
1772 | 8.443055153 | 0.706374228
1773 | 6.72315073 | 0.7569359541
1774 | 5.331483841 | 0.8110312819
1775 | 4.417919636 | 0.8678270578
1776 | 3.628015518 | 0.9320133328
1777 | 2.923521519 | 0.9996696711
1778 | 2.431682587 | 1.065670133
1779 | 2.11572814 | 1.139517188
1780 | 1.768299937 | 1.217144728
1781 | 1.478106976 | 1.294725776
1782 | 1.321474552 | 1.381800652
1783 | 1.112526536 | 1.467982888
1784 | 0.9755669832 | 1.552464962
1785 | 0.8285050392 | 1.639681101
1786 | 0.8003866076 | 1.729271889
1787 | 0.7177345753 | 1.812167406
1788 | 0.4920849502 | 1.896692395
1789 | 0.4568534791 | 1.980407476
1790 | 0.4821452796 | 2.05460763
1791 | 0.3274633884 | 2.12616396
1792 | 0.3160913587 | 2.195703268
1793 | 0.3442218006 | 2.260698557
1794 | 0.2207695693 | 2.321862698
1795 | 0.31322366 | 2.380802155
1796 | 0.3294771016 | 2.438844442
1797 | 0.2492592037 | 2.488679886
1798 | 0.1503984481 | 2.540379763
1799 | 0.1853136569 | 2.587205887
1800 | 0.103369154 | 2.633390427
1801 | 0.11910519 | 2.681227684
1802 | 0.1405097395 | 2.72462225
1803 | 0.1509957314 | 2.765044689
1804 | 0.07241308689 | 2.801375866
1805 | 0.1579808891 | 2.840661049
1806 | 0.0110759167 | 2.877486944
1807 | 0.1080296934 | 2.914872646
1808 | 0.02587711439 | 2.951158524
1809 | 0.07448713481 | 2.982556581
1810 | 0.0999116078 | 3.008510351
1811 | 0.1019966304 | 3.051025152
1812 | -0.03736850619 | 3.062801361
1813 | 0.05820439383 | 3.098484039
1814 | -0.007746099494 | 3.127288342
1815 | 0.006847995333 | 3.152642012
1816 | 0.000590357231 | 3.172286272
1817 | 0.1824868619 | 3.205310106
1818 | 0.1463685334 | 3.245806217
1819 | 0.1130357757 | 3.247852325
1820 | -0.01277776062 | 3.291970491
1821 | -0.1002132222 | 3.310526133
1822 | 0.1093216091 | 3.323339462
1823 | -0.0512537621 | 3.337592125
1824 | 0.03161581233 | 3.376053095
1825 | -0.01274180785 | 3.375360489
1826 | -0.06581455469 | 3.409478664
1827 | -0.06881771982 | 3.423732519
1828 | 0.0002619141596 | 3.433588028
1829 | -0.1283846498 | 3.45251441
1830 | 0.05440784618 | 3.496363401
1831 | -0.01710971445 | 3.469225645
1832 | 0.103563942 | 3.505663395
1833 | -0.04931545258 | 3.563926935
1834 | 0.01101219933 | 3.558521509
1835 | 0.06643188 | 3.559063673
1836 | 0.01961388253 | 3.589006901
1837 | -0.04889043048 | 3.635771751
1838 | -0.04221308231 | 3.579988718
1839 | 0.09909841418 | 3.617686749
1840 | 0.05792432278 | 3.63055563
1841 | 0.005008883309 | 3.640380859
1842 | -0.03562064841 | 3.623831272
1843 | 0.2187972218 | 3.667073727
1844 | 0.1201048344 | 3.693238258
1845 | 0.02092525735 | 3.712058783
1846 | -0.09650854766 | 3.719324827
1847 | -0.03611211106 | 3.745201826
1848 | -0.05184860155 | 3.745818377
1849 | -0.004519622773 | 3.696998358
1850 | -0.04655313119 | 3.781701326
1851 | -0.06304235756 | 3.784210682
1852 | 0.03207855299 | 3.798937082
1853 | 0.02755667083 | 3.841163158
1854 | 0.02138452604 | 3.816640854
1855 | 0.06241832301 | 3.747713089
1856 | -0.01691615395 | 3.809753418
1857 | 0.146696642 | 3.805553436
1858 | -0.08535452932 | 3.755475044
1859 | -0.09751048684 | 3.844178438
1860 | -0.07990924269 | 3.799517155
1861 | -0.0004901443608 | 3.861888647
1862 | -0.03116742894 | 3.977168322
1863 | -0.007408950478 | 3.822359562
1864 | -0.02331686579 | 3.891912699
1865 | 0.02972431295 | 3.864240646
1866 | 0.005082351156 | 3.932348967
1867 | -0.01720986143 | 4.001998425
1868 | -0.04489162564 | 3.890481234
1869 | -0.02149905637 | 3.998959064
1870 | -0.1229212284 | 3.869493723
1871 | 0.04684174061 | 3.922109127
1872 | -0.05179720372 | 3.956579208
1873 | -0.09511039406 | 3.943716288
1874 | 0.0008755493327 | 3.861741066
1875 | 0.02979551814 | 4.043811321
1876 | 0.009718478657 | 3.924607992
1877 | 0.02164501883 | 3.969497204
1878 | 0.08049339801 | 4.043251038
1879 | 0.1456085145 | 4.018463135
1880 | -0.03054009378 | 4.025104046
1881 | -0.002582343994 | 3.939589739
1882 | 0.08554148674 | 3.954147339
1883 | -0.1219605654 | 4.126063824
1884 | -0.1339578331 | 4.028155327
1885 | 0.009940748103 | 4.074957371
1886 | -0.06083580106 | 4.027720928
1887 | 0.1209949479 | 3.982196331
1888 | 0.0392052494 | 4.04952383
1889 | 0.106895864 | 4.093699455
1890 | 0.2534289956 | 3.96132946
1891 | 0.0126475906 | 4.176137924
1892 | 0.07918482274 | 3.963280439
1893 | -0.1174285337 | 4.014081001
1894 | 0.04417173937 | 4.223680973
1895 | 0.07409802824 | 4.168911457
1896 | 0.2136798501 | 4.049591064
1897 | 0.06163531169 | 4.267122269
1898 | 0.0653116703 | 4.018809319
1899 | 0.04672143608 | 4.144971848
1900 | -0.1416339874 | 4.159237862
1901 | -0.007495918311 | 4.374729156
1902 | 0.1163066253 | 4.155467987
1903 | -0.01327448711 | 4.079386711
1904 | -0.02394757792 | 4.211435795
1905 | -0.1172652245 | 4.14855051
1906 | 0.04603097215 | 4.24069643
1907 | 0.1675860733 | 4.111828804
1908 | 0.01822539791 | 4.382332325
1909 | -0.01238188241 | 4.283946037
1910 | -0.02968912572 | 4.176016808
1911 | -0.03083084524 | 4.351634979
1912 | 0.01596568711 | 4.473288536
1913 | 0.1761397868 | 4.223106384
1914 | 0.05488640815 | 4.357746601
1915 | -0.04319250956 | 4.300488472
1916 | -0.1381717473 | 4.633244991
1917 | -0.008703074418 | 4.705825806
1918 | 0.0278260652 | 4.384966373
1919 | -0.01926347986 | 4.422206879
1920 | 0.07611602545 | 4.21459341
1921 | 0.01611313783 | 4.268321991
1922 | -0.1484929025 | 4.686262608
1923 | 0.003043778706 | 4.289921284
1924 | -0.06180402264 | 4.465132713
1925 | 0.08286919445 | 4.133930683
1926 | -0.05145129561 | 4.278455257
1927 | -0.02695715241 | 4.731052876
1928 | 0.07221357524 | 4.676970005
1929 | -0.1750461459 | 4.594236851
1930 | -0.1190260649 | 4.495294094
1931 | -0.03856789321 | 4.651031017
1932 | -0.02877738513 | 4.294977188
1933 | 0.1261899918 | 4.379396915
1934 | 0.1711404771 | 4.507434845
1935 | -0.1298358887 | 4.58602953
1936 | 0.01557883807 | 4.745101452
1937 | -0.07218798995 | 10
1938 | 0.1050052717 | 4.73765564
1939 | -0.06311178207 | 4.22632885
1940 | 0.06713249534 | 10
1941 | -0.02343975939 | 4.537021637
1942 | 0.1680360287 | 4.629977226
1943 | 0.006386182737 | 4.312292576
1944 | 0.09733768553 | 4.613501549
1945 | -0.01681940258 | 4.542144299
1946 | 0.04906465858 | 4.618673801
1947 | -0.1015304029 | 4.985452175
1948 | 0.04273611307 | 5.607985973
1949 | -0.01864144392 | 4.374225616
1950 | -0.1327746958 | 4.652638435
1951 | 0.1554116905 | 10
1952 | 0.01380294375 | 5.484604359
1953 | -0.03592054918 | 5.556688309
1954 | -0.009425099939 | 4.690999031
1955 | -0.02302012406 | 4.497617722
1956 | 0.05452150479 | 10
1957 | 0.08249410242 | 4.707452297
1958 | -0.03835019842 | 4.861053944
1959 | -0.06865413487 | 4.80212307
1960 | 0.0414823927 | 4.367238998
1961 | -0.136809051 | 4.563966274
1962 | 0.009486500174 | 10
1963 | -0.004583203234 | 5.567632198
1964 | 0.0003912630782 | 4.573963165
1965 | 0.1254289448 | 4.622124672
1966 | 0.07658942044 | 4.950664043
1967 | -0.002266927622 | 4.561822414
1968 | -0.05349827185 | 5.660662174
1969 | -0.01505829114 | 4.589774609
1970 | 0.03353539109 | 4.592912197
1971 | 0.02748631872 | 4.957567215
1972 | 0.001994495047 | 5.071214199
1973 | 0.1268829852 | 5.083363056
1974 | -0.03724976629 | 4.762464523
1975 | -0.08116151392 | 5.477488041
1976 | -0.04355016723 | 4.460969448
1977 | 0.1093871742 | 4.582732201
1978 | -0.0989260003 | 5.502512932
1979 | -0.1037198007 | 5.186110973
1980 | 0.02109005675 | 10
1981 | -0.01451807935 | 10
1982 | -0.001719171065 | 4.600423336
1983 | -0.1156809852 | 4.736798763
1984 | -0.0382707119 | 10
1985 | -0.07522992045 | 4.435142517
1986 | 0.009552455507 | 4.599180222
1987 | 0.1022148654 | 4.885891438
1988 | -0.09143256396 | 4.482387066
1989 | 0.05000800639 | 4.669178963
1990 | -0.1544122249 | 10
1991 | -0.03907697275 | 4.546905518
1992 | -0.1055396944 | 5.093394279
1993 | 0.1210903078 | 5.037158489
1994 | 0.02516884916 | 4.57543087
1995 | -0.0001907718834 | 5.264685154
1996 | -0.01289567165 | 4.835886002
1997 | 0.0190057978 | 4.771325111
1998 | -0.09544843435 | 4.766151905
1999 | -0.009993252344 | 4.62032032
2000 | -0.0353070721 | 4.710816383
2001 | 0.02500723675 | 4.790803432
2002 | -0.01415046006 | 10
2003 | 0.0104357034 | 4.66555357
2004 | 0.08390365541 | 10
2005 | 0.02646910213 | 5.096598625
2006 | 0.04363018647 | 5.811031342
2007 | -0.01276524663 | 5.377156734
2008 | -0.04305566102 | 5.065983295
2009 | 0.01125090495 | 5.005500793
2010 | 0.01911610663 | 10
2011 | 0.0100672327 | 4.583668232
2012 | -0.02242955752 | 10
2013 | -0.05543452129 | 5.392111301
2014 | -0.04781022668 | 10
2015 | -0.039984487 | 10
2016 | -0.01130978912 | 10
2017 | -0.06032434106 | 5.189888
2018 | 0.01113492548 | 5.129409313
2019 | 0.001388189266 | 5.019864082
2020 | 0.002389658242 | 4.98566103
2021 | -0.08074071258 | 5.931097984
2022 | 0.03323797509 | 4.499301434
2023 | 0.06162167341 | 4.788280964
2024 | 0.01738926172 | 10
2025 | 0.02353017591 | 4.514790058
2026 | -0.008050530218 | 10
2027 | -0.02791743912 | 10
2028 | 0.01585349999 | 10
2029 | -0.02528496459 | 10
2030 | 0.01458809972 | 5.199698448
2031 | -0.05390801281 | 10
2032 | -0.05169864744 | 10
2033 | 0.09366248548 | 5.732657433
2034 | -0.01227604598 | 4.680028439
2035 | 0.04931279644 | 4.937367439
2036 | 0.03065362759 | 10
2037 | 0.05901601911 | 10
2038 | 0.09209706634 | 5.645407677
2039 | -0.05572798476 | 10
2040 | 0.09479283541 | 5.095293999
2041 | -0.01256614178 | 10
2042 | -0.02563075162 | 6.238769531
2043 | 0.01640485674 | 10
2044 | -0.01542914361 | 10
2045 | 0.01997531578 | 10
2046 | -0.06647725403 | 4.520949841
2047 | -0.0224188026 | 10
2048 | 0.01164930537 | 10
2049 | 0.002998378361 | 4.895122051
2050 | -0.09074772149 | 10
2051 | 0.01593561769 | 10
2052 | -0.09854745865 | 4.791021347
2053 | -0.07286996394 | 10
2054 | -0.05767941475 | 5.494865417
2055 | -0.01230721083 | 4.763468742
2056 | 0.01779747605 | 5.455377579
2057 | 0.02176955529 | 10
2058 | -0.01688176692 | 4.937079906
2059 | -0.01484559327 | 5.015031815
2060 | -0.01170859113 | 10
2061 | -0.09002004564 | 10
2062 | 0.01029640436 | 5.208151817
2063 | -0.01152054369 | 10
2064 | -0.04022353888 | 7.489161015
2065 | 0.02427561283 | 10
2066 | 0.01383400336 | 10
2067 | 0.01907999665 | 10
2068 | 0.0144362241 | 7.038526535
2069 | 0.02163588628 | 10
2070 | 0.06090983003 | 10
2071 | -0.02124177963 | 4.764533043
2072 | -0.0776521042 | 4.555229187
2073 | -0.02832361124 | 10
2074 | -0.02040314972 | 5.044846535
2075 | -0.01248489842 | 4.829557896
2076 | 0.01270145178 | 4.584786415
2077 | 0.04125601053 | 6.24467802
2078 | -0.06779275835 | 4.860420704
2079 | -0.002390766516 | 4.899023533
2080 | -0.0838419795 | 4.948930264
2081 | 0.04996142164 | 4.349264622
2082 | -0.07322713733 | 4.747576237
2083 | 0.04017211124 | 4.732841015
2084 | 0.01101967767 | 5.129504681
2085 | -0.07957742363 | 10
2086 | -0.08103998005 | 10
2087 | -0.02828127146 | 10
2088 | -0.007387257181 | 6.27025032
2089 | 0.04074580967 | 4.626851082
2090 | 0.03096961975 | 10
2091 | 0.02896291576 | 5.156530857
2092 | 0.07061105222 | 10
2093 | -0.02579193749 | 10
2094 | -0.08498719335 | 10
2095 | -0.03696251288 | 4.507720947
2096 | 0.01214358807 | 10
2097 | -0.01539231241 | 4.699234962
2098 | -0.06106537208 | 5.006235123
2099 | 0.002657399978 | 4.859744072
2100 | 0.01318105608 | 10
2101 | -0.01832406968 | 5.06887722
2102 | 0.08952898532 | 5.483374596
2103 | -0.01417663693 | 10
2104 | 0.07636450231 | 5.047283173
2105 | 0.02102972716 | 10
2106 | -0.01491005123 | 10
2107 | 0.01305297017 | 5.568418026
2108 | 0.01954015344 | 10
2109 | 0.02442430146 | 4.992811203
2110 | -0.0100982666 | 4.913203239
2111 | 0.01387469769 | 4.676299095
2112 | -0.0274047032 | 10
2113 | 0.06013256311 | 10
2114 | -0.01708813459 | 4.464283466
2115 | 0.01021955311 | 4.730162621
2116 | -0.01680196077 | 4.841896534
2117 | -0.0158553645 | 10
2118 | 0.008372795768 | 5.23781395
2119 | 0.072241202 | 4.515628338
2120 | -0.04387842119 | 5.958960056
2121 | 0.06118380651 | 10
2122 | -0.001497078338 | 4.675770283
2123 | 0.02171711475 | 10
2124 | 0.003625138197 | 10
2125 | -0.01113125607 | 10
2126 | -0.07522965968 | 4.353715897
2127 | 0.02133525908 | 4.447010994
2128 | -0.08010973781 | 4.985930443
2129 | -0.0168048352 | 10
2130 | -0.0235835053 | 10
2131 | 0.02540329844 | 10
2132 | -0.004809524864 | 4.58311224
2133 | -0.01746014953 | 4.686544895
2134 | -0.02306885719 | 10
2135 | 0.01121504512 | 10
2136 | 0.02462553419 | 4.769812584
2137 | 0.01356894672 | 4.766065121
2138 | -0.03435948864 | 6.273496151
2139 | 0.02688119747 | 10
2140 | 0.02737129629 | 4.279678345
2141 | -0.07182652503 | 4.750374317
2142 | 0.06382030249 | 4.506640911
2143 | -0.06184643134 | 10
2144 | -0.07807409018 | 10
2145 | -0.04043339938 | 5.017959118
2146 | -0.02106221318 | 10
2147 | 0.01269936375 | 4.48572731
2148 | 0.01151023805 | 10
2149 | 0.01850474775 | 5.951445103
2150 | 0.01645461619 | 4.725748539
2151 | 0.06216362119 | 10
2152 | 0.01061123312 | 4.403186321
2153 | -0.01579440832 | 4.579977989
2154 | -0.01670874283 | 5.263712406
2155 | 0.04349145293 | 10
2156 | 0.02696043253 | 10
2157 | 0.008859341964 | 4.637737274
2158 | 0.05038075149 | 4.231327057
2159 | 0.03221974894 | 10
2160 | -0.01143108383 | 10
2161 | 0.02610605657 | 10
2162 | 0.01495369524 | 4.846333504
2163 | 0.02425346524 | 4.960336685
2164 | 0.02588880956 | 4.682259083
2165 | 0.09082406759 | 10
2166 | -0.01438592374 | 10
2167 | -0.005197935272 | 10
2168 | 0.07056835294 | 10
2169 | 0.0134689495 | 10
2170 | 0.0729983389 | 5.612477303
2171 | 0.0320084691 | 4.462920189
2172 | 0.03832174838 | 5.011539459
2173 | -0.06178888306 | 10
2174 | 0.05719268695 | 4.368678093
2175 | 0.0733162284 | 10
2176 | 0.05970077589 | 5.072029591
2177 | -0.02027494162 | 5.371227264
2178 | -0.01414438784 | 10
2179 | 0.0070472896 | 5.195164204
2180 | -0.08052572608 | 4.831075668
2181 | -0.02084397972 | 5.419804573
2182 | 0.02987608612 | 5.290456772
2183 | -0.02392082289 | 4.943976879
2184 | -0.006676978897 | 10
2185 | 0.06039510667 | 10
2186 | 0.0390169397 | 10
2187 | 0.0482975781 | 10
2188 | 0.08249370754 | 10
2189 | 0.07294615358 | 10
2190 | -0.003835645504 | 10
2191 | 0.0234959364 | 4.748173714
2192 | 0.0238108724 | 5.340096474
2193 | 0.0163537145 | 5.695959091
2194 | 0.0235906407 | 10
2195 | -0.03037174791 | 10
2196 | 0.0679099351 | 4.40265131
2197 | 0.005653845612 | 4.604679585
2198 | -0.01924881153 | 10
2199 | 0.0782324761 | 4.588807106
2200 | -0.08883336931 | 5.729075909