## B19-15-51-BP830-10K-H-T
波长 (nm) | %T | Abs
200 | -0.0008196443669 | 5.566284657
201 | 0.000893223274 | 5.816619396
202 | -0.0006694823969 | 5.82656908
203 | 0.0009382788558 | 6.638727188
204 | 0.0007678998518 | 6.550261021
205 | -0.000102322796 | 6.365063667
206 | -0.0001283536694 | 5.686523438
207 | -1.915208486e-05 | 6.011250496
208 | 0.0002135536779 | 6.306287766
209 | 0.0004096308257 | 6.478550434
210 | -0.0003756588849 | 10
211 | 8.210683154e-05 | 10
212 | -0.0003232442832 | 10
213 | -0.0001024758021 | 6.160943508
214 | 0.0004147021682 | 6.12599802
215 | 0.0005078203976 | 7.346344471
216 | -0.000354496151 | 10
217 | 0.0003724235867 | 6.394518375
218 | -0.0001634417713 | 6.188501358
219 | 0.0006882380112 | 10
220 | -0.0004527841229 | 10
221 | 0.0006460038712 | 6.869196415
222 | 3.859382923e-05 | 10
223 | -0.0002962916624 | 10
224 | -3.30437033e-05 | 6.43453598
225 | 0.0004766009515 | 6.321260929
226 | 0.0005236949073 | 6.121498585
227 | -6.327428855e-05 | 6.390676022
228 | -0.0005931983469 | 5.933310032
229 | -0.0002609907824 | 10
230 | 7.743894093e-05 | 10
231 | 0.0001036659887 | 6.337465763
232 | -0.0002423520054 | 6.041304111
233 | -1.51441991e-05 | 6.116679668
234 | 8.966107998e-05 | 6.864488125
235 | 4.836233711e-05 | 10
236 | -1.613655331e-05 | 6.301428795
237 | -0.0001912430889 | 6.716386318
238 | 3.394651867e-05 | 10
239 | 5.682482879e-06 | 6.08598423
240 | 2.169822073e-05 | 6.079154015
241 | -0.0001204481014 | 6.180631638
242 | -1.43820107e-05 | 10
243 | 0.0001763042528 | 10
244 | 0.0001591957262 | 6.063200951
245 | 0.0002798478235 | 10
246 | 0.0001478387712 | 10
247 | -3.917092909e-05 | 6.232256413
248 | 8.658842853e-05 | 10
249 | -0.0001032223299 | 10
250 | 0.0001397748129 | 10
251 | -4.247119705e-06 | 10
252 | 0.0003488369111 | 6.601077557
253 | 0.0003079348826 | 10
254 | 0.0003002288868 | 10
255 | -0.0001307295315 | 6.518135548
256 | -5.695600703e-05 | 10
257 | -5.023734502e-06 | 6.923097134
258 | 0.0001650210907 | 6.290493965
259 | 7.912676097e-07 | 10
260 | -5.730965495e-05 | 10
261 | -2.618063991e-05 | 10
262 | 0.0003591060813 | 6.098702908
263 | 0.0002781593648 | 10
264 | 3.834719973e-05 | 6.479523182
265 | -6.063999172e-05 | 6.37830019
266 | 0.0004970607115 | 7.4010005
267 | 0.0001367862133 | 10
268 | 0.0001489953429 | 10
269 | 0.0001198452519 | 6.122652054
270 | -4.896005703e-05 | 10
271 | 0.000113730217 | 6.548779964
272 | 0.000184237404 | 7.062240601
273 | 7.978000212e-05 | 6.619648933
274 | -0.0001766226924 | 6.347289085
275 | 0.0001646500168 | 6.367594242
276 | 0.0001415533334 | 10
277 | 0.0001805914653 | 10
278 | 3.887106141e-05 | 7.175712585
279 | 0.0001116265703 | 6.393036366
280 | 7.049940177e-05 | 10
281 | -9.920388402e-05 | 10
282 | 0.0001070712096 | 10
283 | 0.0003709298035 | 6.342031956
284 | -9.008505731e-05 | 10
285 | -0.0001978289511 | 10
286 | -3.741875116e-05 | 10
287 | 0.0001618010865 | 10
288 | 0.0005772683071 | 6.176362991
289 | -2.464855788e-05 | 6.662148476
290 | -5.298901669e-06 | 6.632608414
291 | -3.155238664e-05 | 10
292 | -2.721843703e-05 | 10
293 | 9.683664393e-05 | 10
294 | -0.0001177991071 | 10
295 | -0.0003680311493 | 10
296 | -3.153814032e-05 | 6.693089962
297 | 0.0005455823848 | 6.476575851
298 | -4.686980174e-05 | 10
299 | -0.0002158557909 | 6.840307236
300 | -4.370708211e-06 | 10
301 | -0.0001004541336 | 10
302 | -0.0004841552582 | 6.604496002
303 | 0.0001497981284 | 10
304 | -0.0004052532895 | 10
305 | -6.413418305e-05 | 10
306 | 0.0001558949443 | 10
307 | 0.0005956937675 | 6.57981205
308 | 4.615465514e-05 | 5.790493965
309 | 4.562504182e-05 | 10
310 | 2.008629053e-05 | 10
311 | -0.0001401038462 | 10
312 | -4.07844891e-05 | 10
313 | 0.0001023990189 | 10
314 | -0.0006298014196 | 6.961809635
315 | 0.0006807653699 | 10
316 | 0.0001432289864 | 5.987130642
317 | -0.0001163976631 | 10
318 | 0.0001703659509 | 10
319 | 0.0002809654397 | 10
320 | -0.000410356588 | 10
321 | 0.0002440015087 | 6.455935478
322 | 0.0003719670349 | 10
323 | -1.912969083e-06 | 6.148789883
324 | -0.0001899350609 | 6.87082386
325 | 6.535088323e-05 | 10
326 | 0.0001250505447 | 10
327 | -0.0002844477422 | 6.301754475
328 | 0.0006385234301 | 10
329 | 0.0002118986886 | 6.294504642
330 | 0.0003477228456 | 6.964503288
331 | 0.0003447559138 | 6.031731606
332 | -4.443507351e-05 | 10
333 | 2.846595271e-05 | 10
334 | -0.0005527036847 | 10
335 | -0.0001208871399 | 7.152255058
336 | 0.0001349674276 | 6.643337727
337 | 8.509482723e-05 | 6.215820313
338 | -8.03207804e-05 | 6.956552982
339 | 0.0001522824023 | 6.06084919
340 | 0.0005104217562 | 10
341 | 0.0003894660622 | 10
342 | -0.0003227473935 | 5.633961201
343 | 0.0002315622405 | 10
344 | -0.0001381355396 | 10
345 | 0.0001721253357 | 10
346 | -8.024088311e-05 | 10
347 | -0.0001514513424 | 10
348 | 7.228793402e-05 | 10
349 | 0.0001213672513 | 10
350 | -0.0001629645121 | 6.434047222
351 | 0.0005327857798 | 6.642675877
352 | -6.873693201e-05 | 5.996043205
353 | -4.631525735e-05 | 6.132622719
354 | 0.001001033932 | 5.955486774
355 | -0.0005699927569 | 5.959996223
356 | 0.0004494287132 | 5.89466238
357 | 0.0006462470046 | 5.742734909
358 | 6.265324919e-05 | 5.619664192
359 | 0.0002220665483 | 5.669478416
360 | 0.0004716505355 | 5.410194874
361 | 0.001122364891 | 5.30952692
362 | 0.0001774463017 | 5.098118782
363 | 0.0002957146498 | 5.193300724
364 | 0.001076303073 | 5.374324322
365 | 0.0001511001319 | 5.226226807
366 | 0.001639525173 | 4.869400978
367 | 0.002198405797 | 4.640774727
368 | 0.002897142898 | 4.60841608
369 | 0.003073294647 | 4.422340393
370 | 0.009082314558 | 4.035996914
371 | 0.01200493146 | 3.895069838
372 | 0.008249487728 | 4.071102619
373 | 0.002543587238 | 4.495949268
374 | 0.001363855554 | 4.870360851
375 | 0.000915679906 | 4.872552872
376 | 0.0017941962 | 4.872340679
377 | 0.000617015874 | 4.952625751
378 | 0.000995263923 | 5.049798489
379 | 0.001123091788 | 4.944666862
380 | 0.001817886136 | 4.789143562
381 | 0.00110286253 | 4.803621292
382 | 0.0005129016354 | 5.005363941
383 | 0.0003397098917 | 5.307640076
384 | 0.0003054386179 | 5.417972088
385 | 0.0008498214884 | 5.322789192
386 | 0.0003972493578 | 5.123720646
387 | 0.001049446873 | 4.979371548
388 | 0.001130204531 | 4.931771755
389 | 0.001572965761 | 4.989174843
390 | 0.0004800444585 | 5.1095438
391 | 0.001178739243 | 5.04897213
392 | 0.001345600234 | 4.843868732
393 | 0.001371450489 | 4.793556213
394 | 0.001025830861 | 4.896799564
395 | 0.001202841173 | 5.068154335
396 | 0.001867366838 | 4.879700661
397 | 0.0008706394583 | 4.721277237
398 | 0.001631363761 | 4.776597977
399 | 0.001431745826 | 4.952311039
400 | 0.0001218815451 | 5.170376778
401 | 0.0007732412778 | 5.094760895
402 | 0.001819600817 | 4.865213871
403 | 0.001559981727 | 4.635353565
404 | 0.001732596662 | 4.640473366
405 | 0.00111848407 | 4.850962639
406 | 0.0009437139961 | 5.159848213
407 | 0.0002411432943 | 5.235928059
408 | 0.0008378001512 | 5.018140793
409 | 0.001568893436 | 4.87715292
410 | 0.00100145652 | 4.987915516
411 | 0.0005832631141 | 5.27981472
412 | 0.0003500502498 | 5.477372646
413 | 0.0007391436375 | 5.696463585
414 | -0.0002565881587 | 5.757598877
415 | 0.0006543498603 | 5.894500256
416 | 0.0001609445317 | 5.992557049
417 | 0.0003610281856 | 5.733862877
418 | 0.0008191652596 | 5.968254089
419 | -0.0001291126828 | 5.886199951
420 | 0.0001852316345 | 6.027112007
421 | 0.000367365632 | 5.972220898
422 | 0.0001060466384 | 6.144750118
423 | 8.251667168e-05 | 6.234627247
424 | 0.0006941512693 | 6.308440685
425 | 4.726446787e-05 | 6.315797806
426 | -0.0002230144455 | 6.091944218
427 | 0.0001215216544 | 6.279975414
428 | 0.0002040588442 | 6.229400635
429 | 0.0002477443777 | 6.22857523
430 | 0.0004276650434 | 6.417225838
431 | 0.000286740833 | 6.133455753
432 | -6.633518205e-05 | 6.876158237
433 | 0.0002520133567 | 6.417043686
434 | 0.0003892098321 | 6.72103405
435 | 0.0002860308741 | 6.700332165
436 | 0.000286787661 | 6.652761936
437 | 0.0004452028952 | 6.305326939
438 | 0.000692455098 | 6.101770878
439 | -8.214364789e-05 | 6.192616463
440 | 0.0003280936216 | 6.070020676
441 | 0.0002093531075 | 6.132726669
442 | 0.0004216777161 | 5.853259563
443 | 0.0006296103238 | 5.730612278
444 | 0.000483512762 | 5.660160065
445 | 0.001146649709 | 5.380065441
446 | 0.0008377186605 | 5.071760654
447 | 0.0004191484186 | 4.995101452
448 | 0.0007198333042 | 5.080760479
449 | 0.0008985704626 | 5.171729565
450 | 0.000768923841 | 5.041678429
451 | 0.001139323693 | 4.896588802
452 | 0.001386194141 | 4.849036217
453 | 0.0009972326225 | 4.985116482
454 | 0.0006050001248 | 5.139252663
455 | 0.0009003103478 | 5.248586178
456 | 0.0007799587329 | 5.245767117
457 | 0.0005890264874 | 5.265000343
458 | 0.0008986667963 | 5.139202118
459 | 0.001316808048 | 4.903819084
460 | 0.002608635928 | 4.593906879
461 | 0.0039134291 | 4.380187988
462 | 0.004339789972 | 4.367174149
463 | 0.003974840511 | 4.388841629
464 | 0.004603614099 | 4.282055378
465 | 0.006459338125 | 4.160662651
466 | 0.006091662217 | 4.170305252
467 | 0.004406739958 | 4.363371849
468 | 0.002092339331 | 4.645082951
469 | 0.001128036412 | 4.83695364
470 | 0.001472087228 | 4.854603291
471 | 0.001547504915 | 4.811798096
472 | 0.00147627655 | 4.777122974
473 | 0.00126003183 | 4.85599041
474 | 0.001130988705 | 4.990981579
475 | 0.000810988131 | 5.116876602
476 | 0.0005956329987 | 5.29658699
477 | 0.0009092114051 | 5.280453205
478 | 0.0009810951306 | 5.240232468
479 | 0.001170484815 | 4.96724987
480 | 0.002711324021 | 4.624130726
481 | 0.004104595631 | 4.361349106
482 | 0.005252150819 | 4.30594635
483 | 0.003393359017 | 4.429587841
484 | 0.001264861203 | 4.685153961
485 | 0.001450814656 | 4.768461704
486 | 0.002027402399 | 4.703725815
487 | 0.002270653611 | 4.602283478
488 | 0.002633403055 | 4.575789452
489 | 0.002375192009 | 4.639561176
490 | 0.001715612016 | 4.781517982
491 | 0.001296164468 | 4.85364151
492 | 0.001178368577 | 4.91051054
493 | 0.001178675448 | 4.893455982
494 | 0.00128701597 | 4.851727962
495 | 0.001775730867 | 4.799256802
496 | 0.001385893091 | 4.803339481
497 | 0.001458006096 | 4.850636482
498 | 0.001501865103 | 4.941933155
499 | 0.00144967332 | 5.000475407
500 | 0.001304717734 | 5.003320694
501 | 0.001557588112 | 4.864976883
502 | 0.002119524404 | 4.679211617
503 | 0.003237662604 | 4.503225803
504 | 0.00364298746 | 4.433318615
505 | 0.002821584931 | 4.506781578
506 | 0.002118560486 | 4.690954685
507 | 0.001261519035 | 4.841121197
508 | 0.001382235438 | 4.922249317
509 | 0.00132220611 | 4.918636322
510 | 0.001452597324 | 4.838953972
511 | 0.001746379538 | 4.754367828
512 | 0.002052045194 | 4.698561192
513 | 0.002332956763 | 4.647779465
514 | 0.002206839155 | 4.650330544
515 | 0.002367905341 | 4.659850597
516 | 0.001937298337 | 4.674014568
517 | 0.001825604704 | 4.700268745
518 | 0.001824682695 | 4.743981838
519 | 0.001874835114 | 4.782456875
520 | 0.001542902435 | 4.788311958
521 | 0.0018249118 | 4.7715168
522 | 0.002050244715 | 4.680199623
523 | 0.002727798419 | 4.553291321
524 | 0.00395619031 | 4.394389153
525 | 0.004839477129 | 4.309455395
526 | 0.004248378333 | 4.376986027
527 | 0.002127783373 | 4.591888428
528 | 0.001320805168 | 4.924285889
529 | 0.0006483375328 | 5.184375763
530 | 0.0007510699797 | 5.484612465
531 | 0.0004019411863 | 5.64156723
532 | 0.0004338605795 | 5.701467514
533 | -0.000252170139 | 5.753406525
534 | 0.0003533405543 | 5.663572788
535 | 0.0002393107716 | 5.633309841
536 | 0.0003461491433 | 5.520631313
537 | 0.0003043110191 | 5.375752926
538 | 0.0008362425724 | 5.234268188
539 | 0.0009330626926 | 5.114361763
540 | 0.0007367743528 | 5.075233936
541 | 0.0009506954229 | 5.098595142
542 | 0.0007371400716 | 5.155355453
543 | 0.0005332871224 | 5.199357986
544 | 0.0009990319377 | 5.195013046
545 | 0.0009823997971 | 5.1226964
546 | 0.001094830921 | 5.044461727
547 | 0.001401206478 | 4.94522047
548 | 0.001741950633 | 4.776918411
549 | 0.002503482392 | 4.570872307
550 | 0.00421790313 | 4.348606586
551 | 0.006872076541 | 4.148312092
552 | 0.009116255678 | 4.002813339
553 | 0.01050242037 | 3.945931911
554 | 0.009438873269 | 3.988860846
555 | 0.007474431302 | 4.112113476
556 | 0.004847002216 | 4.278193474
557 | 0.003175265621 | 4.479099274
558 | 0.002221361734 | 4.652286053
559 | 0.001919867238 | 4.803476334
560 | 0.00153874245 | 4.914389133
561 | 0.0012810427 | 4.981446743
562 | 0.001006014412 | 5.034141064
563 | 0.0009684417164 | 5.050899506
564 | 0.001072438201 | 5.047888756
565 | 0.001221151091 | 4.983540535
566 | 0.001511807204 | 4.926588535
567 | 0.001355053624 | 4.845347881
568 | 0.001823966508 | 4.75342989
569 | 0.002115886891 | 4.64223671
570 | 0.002587833675 | 4.520401955
571 | 0.003914145287 | 4.433246136
572 | 0.004063617904 | 4.340321064
573 | 0.004845274612 | 4.281940937
574 | 0.004952535965 | 4.266064644
575 | 0.004803397693 | 4.300162792
576 | 0.004117667209 | 4.374362469
577 | 0.003234818811 | 4.475329399
578 | 0.002696769778 | 4.590591908
579 | 0.002177080605 | 4.657250881
580 | 0.00207835529 | 4.743600845
581 | 0.001536644762 | 4.796226978
582 | 0.001555431867 | 4.8297019
583 | 0.001571317436 | 4.851438522
584 | 0.00158061902 | 4.820354939
585 | 0.001718175597 | 4.767859459
586 | 0.002299696207 | 4.689841747
587 | 0.002660021652 | 4.627459526
588 | 0.003010362852 | 4.544011116
589 | 0.003732192563 | 4.483004093
590 | 0.002922953106 | 4.476183891
591 | 0.003014372662 | 4.502254009
592 | 0.003008235246 | 4.542898655
593 | 0.002213135827 | 4.631490707
594 | 0.002168998355 | 4.723670483
595 | 0.001580048003 | 4.791827679
596 | 0.00139999995 | 4.852031708
597 | 0.00154199556 | 4.875220299
598 | 0.0007516776677 | 4.868302822
599 | 0.001379899448 | 4.857860565
600 | 0.001280250377 | 4.823085308
601 | 0.00172353338 | 4.796768665
602 | 0.002167974599 | 4.773947716
603 | 0.001412923215 | 4.736678123
604 | 0.001752628712 | 4.681232929
605 | 0.002330327639 | 4.628095627
606 | 0.003211498493 | 4.569928646
607 | 0.002945281798 | 4.484052658
608 | 0.003929435275 | 4.392468452
609 | 0.004438042641 | 4.320109844
610 | 0.005332546309 | 4.264030933
611 | 0.005562558305 | 4.245138645
612 | 0.005098400172 | 4.268461227
613 | 0.004472484812 | 4.321166515
614 | 0.004187431652 | 4.388205528
615 | 0.003410104662 | 4.466949463
616 | 0.002765535377 | 4.537955761
617 | 0.002873157617 | 4.600309372
618 | 0.002392727183 | 4.650204659
619 | 0.001980653033 | 4.684765339
620 | 0.0020638227 | 4.694470406
621 | 0.001882056007 | 4.687210083
622 | 0.00202293694 | 4.684633732
623 | 0.001957258675 | 4.639213085
624 | 0.002612353535 | 4.596385479
625 | 0.002951307222 | 4.534215927
626 | 0.003450828372 | 4.471629143
627 | 0.00405612262 | 4.383605957
628 | 0.004729013424 | 4.309529305
629 | 0.005590445828 | 4.224890709
630 | 0.006815930828 | 4.160599232
631 | 0.007220582571 | 4.114367485
632 | 0.00783018209 | 4.09621191
633 | 0.007463315502 | 4.100066185
634 | 0.007289842237 | 4.134149075
635 | 0.006818458438 | 4.155069828
636 | 0.006431268994 | 4.196770191
637 | 0.005502406508 | 4.227000713
638 | 0.005109592341 | 4.257874489
639 | 0.004915140569 | 4.281590462
640 | 0.004837519489 | 4.30631876
641 | 0.004554781131 | 4.324731827
642 | 0.004761485383 | 4.321456909
643 | 0.004538053647 | 4.29956913
644 | 0.005350356922 | 4.25773859
645 | 0.006396038458 | 4.186484337
646 | 0.006867806427 | 4.119324207
647 | 0.007344690152 | 4.10618639
648 | 0.006021566223 | 4.197859764
649 | 0.004022254609 | 4.351484299
650 | 0.002500442555 | 4.56263876
651 | 0.00174267008 | 4.769509792
652 | 0.00145200023 | 4.967018604
653 | 0.000956643431 | 5.127142906
654 | 0.0005158021813 | 5.237235069
655 | 0.0005374424509 | 5.312301159
656 | 0.0005406394484 | 5.403262138
657 | 0.0001801497128 | 5.496900082
658 | 0.0005864830455 | 5.490756512
659 | 0.0003789309412 | 5.588652611
660 | 0.0004302747257 | 5.579303741
661 | 0.0001313656248 | 5.706958771
662 | 0.000280246546 | 5.644516945
663 | 0.0001953811152 | 5.72253418
664 | 0.0002601019805 | 5.80850935
665 | 0.0004266703036 | 5.830310822
666 | 0.0002858187363 | 5.946367741
667 | -0.000120102537 | 6.192788124
668 | -3.355827721e-05 | 6.060566902
669 | 0.0001023744553 | 6.328779221
670 | 0.0004166991275 | 6.385726929
671 | 0.0002650106908 | 6.337085724
672 | 9.845941531e-05 | 6.136349678
673 | 0.0002855842176 | 6.108727455
674 | -1.323215565e-05 | 5.936049938
675 | 0.0006687254063 | 5.696267128
676 | 0.000641977007 | 5.426752567
677 | 0.000853410631 | 5.277276516
678 | 0.0004547208955 | 5.380348682
679 | 0.0006700380472 | 5.556738853
680 | 0.000245358533 | 5.730352879
681 | 0.0002414598857 | 5.979611874
682 | 0.0002195664856 | 6.143444061
683 | 4.928056296e-05 | 6.087405205
684 | 6.565368676e-05 | 6.273532867
685 | 0.0002496362431 | 6.217895508
686 | 4.340327359e-05 | 6.280101299
687 | -7.711979606e-07 | 6.293372631
688 | 0.0001135798448 | 6.78588295
689 | 5.208217408e-05 | 6.4058218
690 | 0.0001748904906 | 6.945840836
691 | 1.945187978e-05 | 6.327055931
692 | 0.0003093224368 | 6.32241869
693 | 0.0004622965353 | 6.451112747
694 | -0.0002570925863 | 6.063643456
695 | 0.0003040079318 | 5.904129982
696 | 0.0001833766146 | 5.504011154
697 | 0.001609065104 | 5.088798046
698 | 0.0007194924401 | 4.94190979
699 | 0.0009893933311 | 5.050823212
700 | 0.0006217681803 | 5.417092323
701 | 0.0002376686607 | 5.926207542
702 | 0.0001057812915 | 6.201129913
703 | 6.217120244e-05 | 6.083778381
704 | 0.0003161045024 | 6.291620255
705 | 0.0002701245248 | 10
706 | -9.423625306e-05 | 6.384114265
707 | 0.0001681358262 | 6.341252804
708 | 0.0004523715761 | 6.091317177
709 | -4.092130257e-05 | 5.5801754
710 | 0.001074062544 | 5.056078911
711 | 0.0006694973563 | 5.054388523
712 | 0.0005349303829 | 5.382593155
713 | 0.0003997767053 | 5.968092442
714 | 0.0003416288528 | 6.303871632
715 | 0.0001626027079 | 6.308167458
716 | 0.0002961202699 | 6.285255909
717 | 0.0001517520432 | 6.407711983
718 | 0.0001696419349 | 10
719 | 0.0003992262937 | 6.639433384
720 | 0.0004330407246 | 7.480038643
721 | 0.0002233602863 | 6.597056866
722 | 0.0003073949774 | 7.099842072
723 | 0.0001070778671 | 6.482061863
724 | 0.0002316347673 | 6.329219818
725 | 0.0002616234415 | 7.367795467
726 | 0.0001150940952 | 6.84091711
727 | 0.0002759419731 | 10
728 | 0.0003680186928 | 6.55263567
729 | 7.208343595e-05 | 6.566245556
730 | 0.0001936734188 | 6.197621822
731 | 0.0002813000465 | 6.0434618
732 | 0.0001439243351 | 10
733 | 0.0003388104378 | 6.343887329
734 | 9.94003276e-05 | 10
735 | 0.0001483464584 | 6.396861553
736 | 4.188940875e-05 | 10
737 | 4.696522956e-05 | 6.5757761
738 | -0.0001177633894 | 6.47682333
739 | 0.0009217017796 | 6.544762135
740 | -9.147727542e-05 | 6.609414577
741 | 0.000268872478 | 10
742 | 8.295226871e-05 | 6.709747314
743 | 0.000876168604 | 6.791603565
744 | -0.0002152990492 | 6.309056759
745 | 0.0002165959595 | 6.173989296
746 | 0.0002415322379 | 6.985284328
747 | 0.0003636072215 | 6.482779503
748 | 0.000174587025 | 5.813509941
749 | 0.0003607377002 | 5.690146923
750 | 0.0004420412006 | 5.831115246
751 | 0.0007726976764 | 5.783308983
752 | -0.0002861738903 | 5.70717144
753 | 0.0002347098925 | 6.14506197
754 | 1.484230233e-05 | 5.807368755
755 | 0.00029824386 | 5.971241474
756 | 8.963794971e-05 | 5.947022438
757 | 0.0003803367727 | 5.891414165
758 | 0.0003450855729 | 5.837601662
759 | 0.0005526417517 | 5.929979324
760 | 0.0006956545403 | 5.920718193
761 | 0.0005270855618 | 5.791460514
762 | 0.0004661476705 | 5.859601021
763 | 0.0002359965001 | 5.642057419
764 | 0.0003740029642 | 5.856899261
765 | 0.0004099996586 | 5.649395943
766 | 0.0005729007535 | 5.876783848
767 | 0.0004606026923 | 6.138118267
768 | 0.0004223654687 | 5.672729492
769 | 0.0001549223671 | 6.464484215
770 | 0.0002713756403 | 5.597315788
771 | 0.0006420607679 | 5.775249004
772 | -0.0004544909752 | 5.748265266
773 | 0.0002846224525 | 5.783194542
774 | 0.0003788625181 | 5.814626694
775 | -3.777153779e-06 | 5.588041782
776 | 0.0004278854758 | 5.605121136
777 | 8.196986892e-05 | 5.765113831
778 | 0.0005145820323 | 5.666378498
779 | 0.0007159469533 | 5.571804047
780 | 0.0006007172633 | 5.636035442
781 | 0.0002136413241 | 5.589336872
782 | 0.0005763699883 | 5.410210609
783 | 0.0004871471901 | 5.386288643
784 | 0.0008165352629 | 5.439357281
785 | 5.422344839e-05 | 5.611038685
786 | 0.0004774325644 | 5.364530563
787 | 0.0005848053261 | 5.444685936
788 | 0.0004886678071 | 5.325525761
789 | 0.0005560861318 | 5.499414921
790 | 0.0005345226382 | 5.285871029
791 | 0.0006392389187 | 5.291802406
792 | 0.0009173045983 | 5.295389175
793 | 0.0006818254478 | 5.448917389
794 | 0.0007593533956 | 5.154490948
795 | 0.0008500361 | 5.129270554
796 | 0.00120369764 | 5.109723091
797 | 0.001174233737 | 5.075007439
798 | 0.00128442375 | 5.005143166
799 | 0.001108850236 | 4.781669617
800 | -0.1718191653 | 3.438384533
801 | 0.173687458 | 3.177356958
802 | 1.151349545 | 2.931307316
803 | -0.329990536 | 2.876420259
804 | 1.597182274 | 2.677297592
805 | -0.0009240907966 | 2.426093102
806 | 0.908801496 | 2.152107477
807 | 0.9569941163 | 1.898241282
808 | 0.7034406662 | 1.654483318
809 | 0.2923649251 | 1.451506495
810 | -0.5801270008 | 1.292491078
811 | 0.00293762004 | 1.148293257
812 | -0.8879677653 | 1.021960855
813 | 0.8306517005 | 0.9170060754
814 | 0.4357827902 | 0.8195897341
815 | 0.9547432065 | 0.7339468002
816 | 1.024721384 | 0.6605792642
817 | 0.5796886683 | 0.5974299312
818 | 0.7213859558 | 0.5396013856
819 | 1.19795382 | 0.4917495251
820 | 1.307884216 | 0.4530564845
821 | 0.8351538181 | 0.4165689051
822 | 3.264529228 | 0.3875813186
823 | 6.930502415 | 0.3660886586
824 | 12.08957958 | 0.3464279473
825 | 25.83039093 | 0.3342926502
826 | 45.06911469 | 0.3246071935
827 | 68.54217529 | 0.3184427619
828 | 86.14750671 | 0.3186194599
829 | 91.83842468 | 0.3211478889
830 | 93.27353668 | 0.3297509849
831 | 92.83189392 | 0.3441846967
832 | 92.45720673 | 0.3592647016
833 | 91.33850861 | 0.382219255
834 | 90.84996033 | 0.4073902071
835 | 86.81791687 | 0.4374936223
836 | 73.90541077 | 0.4705551863
837 | 50.06197739 | 0.5104485154
838 | 27.26559258 | 0.5532457232
839 | 12.16803074 | 0.6000906825
840 | 5.483788013 | 0.6556281447
841 | 3.447212934 | 0.7135643363
842 | 1.592868328 | 0.7750075459
843 | 0.8471975327 | 0.8443778157
844 | 0.7775152922 | 0.9200878739
845 | 0.6706700921 | 1.001910567
846 | 0.6002476811 | 1.09553206
847 | 0.4642665982 | 1.201255083
848 | 0.4175070524 | 1.305980682
849 | 0.1497955471 | 1.430328012
850 | 0.2535970807 | 1.568718553
851 | 0.8997683525 | 1.714155555
852 | -0.04639579728 | 1.886251926
853 | 0.405123502 | 2.080498219
854 | -0.1766651273 | 2.286750078
855 | -0.2458709925 | 2.504772186
856 | -0.2474675477 | 2.76949501
857 | 0.6224210858 | 3.002331734
858 | 0.7188482285 | 3.182795525
859 | 0.03470882773 | 3.346845865
860 | 0.1512459666 | 3.5724051
861 | 0.3768614233 | 3.687503576
862 | 0.3131102324 | 3.665103674
863 | -0.5299488306 | 3.867026806
864 | 0.08914727718 | 4.038055897
865 | 0.1391084194 | 3.976829052
866 | 0.1103010699 | 4.073143005
867 | 0.006269566715 | 4.071455479
868 | 0.2364230305 | 4.260696888
869 | -0.0562739633 | 4.155887604
870 | 0.2011918426 | 4.171504498
871 | 0.005496913102 | 4.231338978
872 | 0.4938090742 | 4.263792992
873 | 0.3391410112 | 4.712638378
874 | 0.219280839 | 4.447849274
875 | 0.1562882662 | 4.436735153
876 | -0.03617179394 | 4.418395042
877 | -0.1361960471 | 4.300433159
878 | 0.04811506718 | 4.734361649
879 | 0.007468928583 | 4.560017109
880 | 0.1871114671 | 4.686106682
881 | 0.2846045196 | 4.408223152
882 | -0.01924494095 | 4.192014694
883 | 0.0004878821201 | 4.240219593
884 | 0.03784346581 | 4.446862221
885 | 0.08673407882 | 4.314466
886 | 0.2168464512 | 4.600144863
887 | -0.1061297059 | 4.201848507
888 | 0.03189387172 | 4.232831001
889 | 0.2559354305 | 4.868234158
890 | 0.1320700645 | 4.342102528
891 | -0.03175826371 | 4.645839691
892 | 0.02007037587 | 4.622467518
893 | -0.02058469318 | 4.517880917
894 | 0.06427689642 | 4.504076481
895 | 0.09277236462 | 4.725908756
896 | 0.1394967735 | 4.482239246
897 | 0.1275067776 | 4.482926846
898 | 0.1652925462 | 4.490964413
899 | 0.06402794272 | 5.173278809
900 | 0.02826788649 | 6.596716404
901 | 0.05373768508 | 4.682471752
902 | 0.03950203583 | 4.66371727
903 | 0.07852441072 | 4.686997414
904 | 0.1691590548 | 4.832959175
905 | 0.09609600157 | 4.904934883
906 | -0.09122814238 | 4.898361683
907 | 0.0887407586 | 5.244833469
908 | 0.1003080159 | 4.667128563
909 | 0.02590424195 | 4.801624298
910 | -0.04052324221 | 4.640392303
911 | -0.006646824535 | 5.35725975
912 | 0.09365137666 | 4.796745777
913 | -0.01293578278 | 5.063978195
914 | 0.006713096984 | 5.147321224
915 | 0.08396983892 | 5.076910496
916 | 0.09435688704 | 4.652091503
917 | 0.1184278727 | 5.500654697
918 | 0.03436677903 | 4.760738373
919 | 0.1333992481 | 4.760612011
920 | 0.06750461459 | 4.865092278
921 | -0.08119164407 | 4.835155487
922 | -0.0002258981986 | 4.764427662
923 | -0.05047693849 | 5.053415775
924 | 0.0185173545 | 4.786764145
925 | 0.128998369 | 5.067054272
926 | 0.06216160208 | 5.327167034
927 | -0.002001664368 | 5.251336575
928 | 0.005550254136 | 4.927103996
929 | 0.01123426668 | 5.257582188
930 | 0.1054138318 | 5.190616608
931 | -0.003293390619 | 5.11860466
932 | 0.09966050088 | 4.78158474
933 | -0.01271095872 | 4.937874317
934 | 0.07018562406 | 5.601349354
935 | 0.05571256205 | 4.912363529
936 | 0.03331148624 | 5.227720737
937 | 0.00490081124 | 5.460645199
938 | 0.02536559105 | 4.799134731
939 | -0.001398677472 | 5.093657494
940 | 0.02794176713 | 5.140607357
941 | 0.03731622919 | 5.051742077
942 | 0.01320963819 | 5.265943527
943 | 0.03217800707 | 5.149326324
944 | 0.02396489494 | 5.177018642
945 | 0.03930149972 | 4.999728203
946 | 0.006942064501 | 5.419073105
947 | 0.03473022208 | 5.39722681
948 | 0.08896949142 | 5.196985245
949 | 0.03387635574 | 5.068656921
950 | 0.07162688673 | 5.432128906
951 | 0.004824272357 | 5.096255779
952 | -0.004208222963 | 4.982275009
953 | 0.04910221323 | 5.084293842
954 | 0.02495323122 | 5.192761898
955 | 0.06865128875 | 5.641805172
956 | 0.01829564571 | 5.55910635
957 | 0.0009797497187 | 5.386659622
958 | 0.02574991435 | 4.993183613
959 | 0.04360389709 | 5.403706551
960 | 0.007399489637 | 5.404942513
961 | 0.008688991889 | 5.284364223
962 | -0.02565648966 | 5.003553391
963 | 0.009060896002 | 5.1660676
964 | 0.009166994132 | 5.221036434
965 | 0.01511800848 | 5.243716717
966 | 0.01502315328 | 5.222155094
967 | 0.03469032794 | 5.744277954
968 | 0.01825541072 | 5.142481804
969 | -0.0005071279593 | 5.281937599
970 | 0.02997947484 | 6.377270699
971 | 0.03790762648 | 5.336200237
972 | 0.04491942003 | 5.098975182
973 | 0.04059068859 | 5.056782722
974 | 0.04338368773 | 5.334896088
975 | 0.03080839291 | 5.203730106
976 | 0.01564438827 | 5.199667931
977 | 0.01419775188 | 5.036900997
978 | 0.04393424466 | 5.148262024
979 | 0.03892291337 | 5.754610538
980 | 0.04776936397 | 5.408294678
981 | 0.04294016585 | 5.962203979
982 | 0.03542257473 | 5.369534492
983 | 0.05706982315 | 5.217636108
984 | 0.01631890982 | 5.181186676
985 | 0.01495347824 | 5.413312435
986 | 0.03073125519 | 5.161271095
987 | 0.02202684246 | 10
988 | 0.02314995602 | 5.247616768
989 | 0.01362657081 | 5.280576706
990 | 0.03196887299 | 5.660281658
991 | 0.01905734837 | 5.354288578
992 | 0.01044163387 | 5.271066189
993 | 0.0187657997 | 5.796489239
994 | -0.0003466929193 | 5.313365459
995 | 0.005691579543 | 5.320802212
996 | 0.02315671183 | 5.676237583
997 | -0.01081309468 | 5.531066895
998 | -0.008387815207 | 5.303672314
999 | 0.01254713442 | 5.667634487
1000 | -0.001992064063 | 5.381795406
1001 | 0.02356200106 | 5.316745281
1002 | 3.260463927e-05 | 5.252501965
1003 | 0.004698345903 | 10
1004 | 0.003891130909 | 5.537311077
1005 | 0.01062683854 | 5.311693192
1006 | 0.01310598478 | 5.557722092
1007 | 0.04461280257 | 7.752361774
1008 | 0.004935673904 | 5.520328045
1009 | 0.007017410826 | 5.663883686
1010 | 0.02044234611 | 5.404430866
1011 | -0.006201039068 | 5.300462723
1012 | 0.02803713642 | 5.652998447
1013 | 0.000314853387 | 10
1014 | -0.02558333799 | 5.67369175
1015 | 0.01642986387 | 5.606193542
1016 | -0.006470811553 | 5.313228607
1017 | 0.0147092808 | 5.475780964
1018 | 0.01412278973 | 5.686686516
1019 | 0.003575763199 | 5.83006525
1020 | 0.02111274935 | 5.375608444
1021 | 0.01215203851 | 6.60690403
1022 | 0.003630911233 | 5.405185223
1023 | 0.009883932769 | 5.557394028
1024 | 0.0007059650961 | 5.578783035
1025 | 0.04424190894 | 6.431847572
1026 | 0.01355874725 | 6.156741142
1027 | 0.005336068571 | 5.640480042
1028 | 0.01775492728 | 5.523485184
1029 | 0.01918033138 | 5.348852634
1030 | -0.007964668795 | 5.631960869
1031 | 0.01086961664 | 5.23632288
1032 | 0.002003059722 | 5.467443466
1033 | 0.005412475672 | 5.522747993
1034 | 0.01140163001 | 5.812447071
1035 | 0.01379037462 | 5.613880634
1036 | 0.01396807935 | 5.423412323
1037 | -0.0009028511122 | 5.511278152
1038 | 0.007932407781 | 5.837155342
1039 | 0.01116372366 | 5.352808475
1040 | 0.01905238442 | 5.505267143
1041 | 0.04200782999 | 5.807809353
1042 | -0.006567497738 | 5.485365391
1043 | 0.02442494407 | 5.528488636
1044 | 0.01224801503 | 5.477137566
1045 | 0.004935815465 | 5.328628063
1046 | 0.005445312709 | 5.403868675
1047 | 0.0232511498 | 5.807150364
1048 | 0.003666645382 | 5.514232159
1049 | -0.01025788672 | 5.387972355
1050 | 0.01934094541 | 5.697025776
1051 | 0.0196538195 | 5.491056919
1052 | 0.001408716664 | 5.433010578
1053 | -0.0006658156053 | 5.67493248
1054 | 0.02029566281 | 5.633460045
1055 | -0.009689679369 | 5.513996124
1056 | 0.01316578407 | 5.628777981
1057 | 0.006258378737 | 5.484995365
1058 | -0.004942781292 | 5.339766502
1059 | 0.01623611152 | 5.931652546
1060 | 0.009916432202 | 5.501839161
1061 | 0.01384712849 | 5.727116108
1062 | 0.006515972316 | 5.726130486
1063 | -0.02206211351 | 5.868266582
1064 | 0.01495936699 | 5.366227627
1065 | 0.01135908067 | 5.338561058
1066 | 0.0004981462262 | 5.575103283
1067 | 0.01291616634 | 5.283144951
1068 | 0.003839757526 | 5.679443359
1069 | -0.00674794009 | 5.531919003
1070 | 0.018610131 | 5.620234013
1071 | 0.01951033995 | 5.551075459
1072 | 0.01848592423 | 5.671782494
1073 | 0.002007623669 | 5.399215221
1074 | 0.009062462486 | 5.670482635
1075 | 0.01115695015 | 5.633163452
1076 | 0.01575947739 | 5.517766953
1077 | 0.008046788163 | 5.404718399
1078 | 0.0005337497569 | 5.528280735
1079 | 0.01863587648 | 5.804226398
1080 | 0.009102765471 | 5.618900776
1081 | 0.008301138878 | 5.398878574
1082 | 0.002092604525 | 5.562410355
1083 | 0.02007666416 | 5.529437542
1084 | 0.01026798598 | 5.714082241
1085 | -0.0001055439934 | 5.986829758
1086 | 0.01848267764 | 5.425056934
1087 | 0.007019027602 | 5.535988331
1088 | 0.008642278612 | 5.44852066
1089 | 0.01024444308 | 5.389944553
1090 | -0.003152541816 | 5.667805195
1091 | 0.005335328635 | 5.461649895
1092 | -0.001627072692 | 5.554048061
1093 | 0.01070914697 | 5.513647079
1094 | 0.002223925898 | 5.623587132
1095 | 0.02179469913 | 5.544211864
1096 | 0.0111258328 | 5.609925747
1097 | 0.003022117307 | 5.655053139
1098 | 0.003837968688 | 5.503540039
1099 | 0.002685677493 | 5.573636532
1100 | -0.00359997293 | 5.659667492
1101 | 0.002796442714 | 5.51630497
1102 | 0.006063486449 | 5.488379955
1103 | 0.02057326399 | 5.387159348
1104 | 0.01249457151 | 6.014788151
1105 | 0.02154251188 | 5.451568604
1106 | 0.004867834505 | 5.567860126
1107 | 0.004264371935 | 5.514082432
1108 | 0.00815386232 | 5.482793331
1109 | 0.02744480781 | 5.512073994
1110 | -0.003639677307 | 5.872617245
1111 | 0.006616889499 | 5.481989384
1112 | -0.0005411477759 | 5.56286478
1113 | 0.01905491948 | 5.758108616
1114 | 0.0058659981 | 5.941493034
1115 | 0.01689347625 | 5.477696896
1116 | -7.176439249e-05 | 5.789061069
1117 | -0.003507215763 | 5.670061111
1118 | 0.002581200562 | 5.502162457
1119 | 0.006445246749 | 5.575887203
1120 | 0.01990341581 | 5.897270679
1121 | 0.006023847032 | 5.516168594
1122 | -0.006773691624 | 5.361227036
1123 | 0.01690190099 | 5.525026321
1124 | 0.0161688365 | 5.638457298
1125 | 0.01425510272 | 5.535734653
1126 | -0.008799560368 | 5.759715557
1127 | 0.01516600046 | 5.502719879
1128 | 0.004452905618 | 5.407755852
1129 | 0.007299109828 | 5.625759125
1130 | -0.002364520915 | 5.523400784
1131 | 0.001851995825 | 5.547789574
1132 | 0.009280401282 | 5.516846657
1133 | 0.008125975728 | 5.567587376
1134 | 0.01696340553 | 5.675537586
1135 | -0.003219881561 | 5.398725033
1136 | -0.001244892017 | 5.619238377
1137 | 0.01060569659 | 5.428806305
1138 | 0.006454353686 | 5.51609087
1139 | 0.0012830575 | 5.691808701
1140 | 0.01045779511 | 5.370672226
1141 | 0.01659082994 | 5.55850029
1142 | -0.007232608739 | 5.441694736
1143 | 0.002497542882 | 5.513931274
1144 | 0.00852537062 | 5.686771393
1145 | 0.003924034536 | 5.374125481
1146 | 0.00615758542 | 5.594016552
1147 | -0.01359537896 | 5.43042469
1148 | -0.0001218190882 | 5.51224184
1149 | 0.004756750073 | 5.539958954
1150 | 0.01985393465 | 5.486666203
1151 | 0.01902300678 | 5.405621529
1152 | 0.004645869136 | 5.38569355
1153 | 0.01084457524 | 5.543594837
1154 | -0.003813257441 | 5.534842968
1155 | 0.01824441366 | 5.456036091
1156 | -0.006483994424 | 5.242154121
1157 | 0.0145041598 | 5.303533554
1158 | 0.01984684356 | 5.40815115
1159 | 0.0002209909144 | 5.307423592
1160 | 0.001755644684 | 5.281119347
1161 | 0.006752520334 | 5.164040565
1162 | 0.01345663331 | 5.26507616
1163 | 0.007683683187 | 5.090086937
1164 | -0.008331327699 | 5.039695263
1165 | 0.003200273495 | 5.092024326
1166 | 0.005891753826 | 4.995185852
1167 | 0.01633866876 | 5.015119076
1168 | 0.005297794472 | 4.914914608
1169 | 0.008910914883 | 4.933753014
1170 | 0.01243141852 | 4.855500221
1171 | -0.0005517870886 | 4.863066196
1172 | -0.001075196662 | 4.796302319
1173 | 0.00666092243 | 4.761042118
1174 | 0.01593872905 | 4.744499207
1175 | 0.002863003407 | 4.710870266
1176 | 0.01661106385 | 4.690398216
1177 | 0.005182351917 | 4.681825638
1178 | 0.01450745482 | 4.631295681
1179 | -0.0003437944979 | 4.645697117
1180 | 0.01645446569 | 4.61200428
1181 | 0.002352824202 | 4.614430904
1182 | 0.004336931277 | 4.608208656
1183 | 0.002550292527 | 4.587086678
1184 | 0.002004143083 | 4.569715023
1185 | 0.000596279162 | 4.569732189
1186 | 0.01180302911 | 4.563166142
1187 | -0.01239092648 | 4.536810875
1188 | 0.004810464568 | 4.542018414
1189 | -0.004443937447 | 4.52495575
1190 | -0.0006537151639 | 4.509478092
1191 | 0.00345047377 | 4.498922348
1192 | 0.009258554317 | 4.515387058
1193 | -0.006690510549 | 4.497508526
1194 | 0.006019124761 | 4.488871098
1195 | 0.009519740008 | 4.471110344
1196 | 0.002172566485 | 4.464635849
1197 | -0.002055380028 | 4.457820415
1198 | 0.02284053713 | 4.463287354
1199 | 0.0262347199 | 4.468209743
1200 | 0.01342998631 | 4.430360794
<NIR 带宽 (nm)> | 2 | 旧: 105.00
<UVVIS 带宽 (nm)> | 2 | 旧:1
<当前波长> | 200 | 旧: -5.00
<能量> | 275.42 | 旧:双光束固定狭缝
<狭缝高度> | 低狭缝
Autoconvert 更改：2023/8/10 13:08:15 | 旧:无 | 旧:无
Baseline Correction 更改：2023/8/10 13:08:15 | 旧:0 | 旧:0
Beam mode 更改：2023/8/10 13:08:18 | 旧:双光束自动选择 | 旧:双光束自动选择
ConcentrationReportSelected 更改：2023/8/10 13:06:34 | 旧:Choice 0 | 旧:Choice 0
ConcentrationReportSelected 更改：2023/8/10 13:06:34 | 旧:开 | 旧:开
Idpt Control 更改：2023/8/10 13:08:15 | 旧:0 | 旧:0
MCAReportSelected 更改：2023/8/10 13:06:34 | 旧:Choice 0 | 旧:Choice 0
MCAReportSelected 更改：2023/8/10 13:06:34 | 旧:开 | 旧:开
Measurement Mode 更改：2023/8/10 13:08:15 | 旧:0 | 旧:0
NIR Interval nm 更改：2023/8/10 13:08:15 | 旧: 0.020 | 旧: 0.020
NIR Scan Rate nm 更改：2023/8/10 13:08:15 | 旧: 0.004 | 旧: 0.004
NIR slit width 更改：2023/8/10 13:08:15 | 旧:4.000 | 旧:4.000
Scan 版本6.2.0.1588
Sipper Type 更改：2023/8/10 13:08:15 | 旧:内置 RSA | 旧:内置 RSA
UVVIS Scan Rate nm 更改：2023/8/10 13:08:15 | 旧: 602.007 | 旧: 602.007
X Start nm 更改：2023/8/10 13:08:15 | 旧:800.000 | 旧:800.000
X Start nm 更改：2023/8/10 13:14:50 | 旧:1300.000 | 旧:1300.000
X Start nm 更改：2023/8/10 13:27:28 | 旧:1100.000 | 旧:1100.000
X Start nm 更改：2023/8/10 13:33:12 | 旧:270.000 | 旧:270.000
Y max 更改：2023/8/10 13:08:15 | 旧: 1.00 | 旧: 1.00
Y min 更改：2023/8/10 13:08:15 | 旧: 0.00 | 旧: 0.00
Y mode 更改：2023/8/10 13:08:15 | 旧:Abs | 旧:Abs
采集时间:2023/8/10 14:17:14
参数清单:
操作员姓名 :
方法名称:
方法日志 :
方法修改:
日期/时间标记:2023/8/10 13:06:34
狭缝高度 更改：2023/8/10 13:08:15 | 旧:全高 | 旧:全高
狭缝高度 更改：2023/8/10 13:08:18 | 旧:全高 | 旧:全高
仪器 Cary 5000
仪器版本 2.24
最终方法修改 |  | 旧:%T
200
2
1513.56
低狭缝