## B14-12-68-BP656-15K-T
波长 (nm) | %T
200 | 0.000141862387 | 10
201 | 0.001743715489 | 10
202 | -0.000514118874 | 10
203 | 0.001235067262 | 10
204 | 0.0004963570973 | 10
205 | 0.001067526056 | 10
206 | 0.0006735674688 | 5.42139101
207 | 0.0005044253776 | 10
208 | 0.0001911995205 | 7.628002167
209 | 0.0001577806688 | 5.866518497
210 | 0.0003647442209 | 10
211 | 0.0003549449902 | 10
212 | -0.0003114341234 | 6.093388557
213 | 0.0005347877741 | 10
214 | 0.0007861799677 | 6.097582817
215 | 0.0004861615307 | 6.175830841
216 | -0.0002659413149 | 5.91947031
217 | 0.0007610895555 | 5.973402977
218 | -0.0001152990517 | 5.867964745
219 | 0.0009387319442 | 6.046213627
220 | 2.887987102e-05 | 10
221 | 0.001009327592 | 6.560150623
222 | 0.0005533511285 | 6.191633224
223 | -0.0003059153969 | 10
224 | 0.0002045668662 | 10
225 | 0.001279264921 | 5.805325985
226 | 0.0005543223233 | 10
227 | 0.0002448438026 | 10
228 | -0.0001422744681 | 6.673354626
229 | 0.0006089488743 | 10
230 | 0.0005681719631 | 6.488975048
231 | 0.000103801809 | 10
232 | 0.0007941678632 | 6.251193047
233 | 0.0004840412585 | 6.759475708
234 | 0.0005656571593 | 6.737782955
235 | 0.0004829857498 | 7.111658096
236 | 0.000638839032 | 10
237 | 0.0003794028307 | 7.104995251
238 | 0.0003028117935 | 6.712487698
239 | 0.0004412784183 | 6.48236227
240 | 0.0004169086751 | 6.042347431
241 | 0.0005632277462 | 6.414413452
242 | 0.0007019537152 | 6.723323822
243 | 0.0002048773749 | 10
244 | 0.0006368282484 | 6.044131756
245 | 0.000405014056 | 10
246 | 0.000632944284 | 6.491456509
247 | 0.0003592392313 | 6.146137238
248 | 0.0006105591892 | 10
249 | 0.0001775736164 | 6.60035038
250 | 0.0007273689262 | 6.824110031
251 | 0.0003635940084 | 10
252 | 0.00109175907 | 6.29868412
253 | 0.0003949107777 | 6.686047077
254 | 0.0002984633902 | 10
255 | 0.0004356334975 | 7.039878845
256 | 0.0007547060959 | 5.880421638
257 | 0.0007299068384 | 10
258 | 0.0001944132673 | 6.114424229
259 | 1.233827061e-05 | 6.249666214
260 | 0.0002829619334 | 6.095039368
261 | 0.0004358410952 | 6.241065502
262 | 0.0005522319698 | 7.082458496
263 | 0.0002364587999 | 10
264 | 0.0002252706327 | 6.122050285
265 | 0.0004394203133 | 6.773216724
266 | 0.0006142150378 | 10
267 | 0.0005672482075 | 10
268 | 0.0002578893036 | 5.80648613
269 | 0.0004387621593 | 6.43514967
270 | 0.0005064384313 | 6.158171177
271 | 0.0003992077254 | 5.857276917
272 | 0.0005149605568 | 6.665542603
273 | 0.0002402465325 | 7.413636208
274 | 0.0004177278606 | 6.011004448
275 | 0.000829484663 | 6.24033308
276 | 0.0003925607889 | 6.152652264
277 | 0.0005381704541 | 5.879295826
278 | 0.000238668872 | 6.106297493
279 | 0.0002832535247 | 6.046613693
280 | 0.0002888989984 | 6.204036236
281 | 0.0002870402241 | 6.141469955
282 | 0.0004974333569 | 6.456650734
283 | 0.0004702127189 | 6.158085346
284 | 0.0006410107599 | 10
285 | -6.10864081e-05 | 6.405171871
286 | 0.0003939986054 | 10
287 | 0.0008741198108 | 10
288 | 0.0003743708075 | 6.510275841
289 | 0.0002564213064 | 10
290 | 0.0004680916027 | 6.076391697
291 | 0.0002887326409 | 10
292 | 0.0004084660904 | 6.195223331
293 | 0.0004769777297 | 6.153789043
294 | 0.0006059843581 | 10
295 | -2.48280594e-05 | 10
296 | 0.0008601357695 | 5.913155079
297 | 0.000141574521 | 5.962324142
298 | 0.000457084534 | 10
299 | 0.0004197819217 | 10
300 | 0.000414960552 | 6.414865971
301 | 0.000510149519 | 10
302 | 0.0004759629082 | 6.795364857
303 | 0.0002915043442 | 6.349988461
304 | 0.0003347774618 | 10
305 | 0.0006386960158 | 5.7572999
306 | 0.0009240322397 | 10
307 | 0.0004528512363 | 6.17174387
308 | 0.0002540249261 | 6.183897972
309 | 0.0002952776267 | 6.589260101
310 | 0.0005288636894 | 5.742055893
311 | 0.0005709245452 | 10
312 | 0.0003182092623 | 5.997142792
313 | 0.0004499275819 | 6.570878029
314 | 0.000721305667 | 10
315 | 0.0003457570274 | 6.544322491
316 | 0.0002017474762 | 6.911025524
317 | 0.0007683218573 | 10
318 | 0.0003006398038 | 5.973214149
319 | 0.0003802360443 | 10
320 | -0.0004243633011 | 6.130320549
321 | 0.001044618315 | 5.965825558
322 | 0.000370052876 | 6.664838314
323 | 0.0004133782058 | 6.283177853
324 | 0.0003383281291 | 10
325 | 0.0005827133427 | 6.451260567
326 | 0.0001505384716 | 6.034274101
327 | 0.0003479747102 | 5.715261459
328 | 0.0004679991107 | 5.981150627
329 | 4.35851689e-05 | 10
330 | 0.0004256617976 | 10
331 | 0.0003650533326 | 7.225613594
332 | 0.0001528731809 | 10
333 | 0.0005250754766 | 6.268072128
334 | 0.0001206678935 | 10
335 | 0.0004964628024 | 6.064003944
336 | 0.0001081977171 | 10
337 | 0.0006105339853 | 10
338 | 0.0003823568113 | 5.837451935
339 | 0.0002949697082 | 6.301849365
340 | 0.0005877309013 | 6.267510414
341 | 0.0005567368353 | 10
342 | 0.0003996874439 | 6.135011196
343 | 0.0004206778249 | 10
344 | 0.0002207085636 | 6.203643322
345 | 0.0001803425839 | 10
346 | 0.0007138874498 | 10
347 | 0.0001716966217 | 6.360458851
348 | 2.695475996e-05 | 6.275839806
349 | 0.0005395964836 | 10
350 | 0.000332985248 | 6.403880596
351 | 0.0005005448475 | 10
352 | 2.403405961e-05 | 6.142222404
353 | 0.0003482970351 | 10
354 | 0.0005782013177 | 5.810073853
355 | 0.0005670292303 | 10
356 | 0.0001153746343 | 6.717960835
357 | 0.0003427510092 | 5.9433465
358 | 0.0006888696807 | 10
359 | 0.0003907347564 | 5.951246262
360 | 0.0007497844636 | 10
361 | 0.0006954687415 | 6.085400105
362 | 0.000376282318 | 10
363 | 0.0004918428021 | 6.243862629
364 | 0.0007900542114 | 10
365 | 0.0004709445348 | 6.325566769
366 | 0.000379491481 | 6.225777149
367 | 0.0007538753562 | 10
368 | 0.0002379947982 | 9.131881714
369 | 0.0004544711846 | 5.953020573
370 | 0.0006622147048 | 5.759442806
371 | 0.0007561183884 | 5.991333485
372 | 0.000695611001 | 5.832954407
373 | 0.0003005547915 | 6.070517063
374 | 0.0006492115208 | 6.092556477
375 | 0.0005787804839 | 5.833387375
376 | 0.0001752064272 | 6.297572136
377 | 0.0005541727878 | 6.201911449
378 | 0.0006451001391 | 6.024719715
379 | 0.0007779363659 | 10
380 | 0.0003113476851 | 5.813472271
381 | 0.0004846955417 | 6.206742764
382 | 0.0005189944059 | 6.371319771
383 | 0.0005129129277 | 6.267855167
384 | 0.0004366762296 | 7.710433483
385 | 0.0004917250481 | 6.221308708
386 | 0.0004284751776 | 5.982486248
387 | 0.0007480945205 | 6.4027915
388 | 0.0008337371401 | 10
389 | 0.0002690437832 | 6.118964672
390 | 0.0006232696469 | 6.55464077
391 | 0.000617574784 | 6.607586384
392 | 0.0005800036597 | 6.526031017
393 | 0.0005802566884 | 6.165576935
394 | -6.112676783e-05 | 6.231215477
395 | 0.001139993896 | 6.436514378
396 | 0.0009256308549 | 6.128760815
397 | 0.0006412516814 | 10
398 | 0.0003003297606 | 6.833190441
399 | 0.000787642959 | 10
400 | 0.0003283125116 | 10
401 | 0.0005737635074 | 10
402 | 0.0007246135501 | 7.103844643
403 | 0.0002002744877 | 6.663033009
404 | 0.0006948997034 | 7.139866352
405 | 0.0004309683281 | 6.489173412
406 | 0.0005036469665 | 6.690363884
407 | 0.0005186019698 | 6.138187885
408 | 0.0003817067773 | 6.35348177
409 | 0.0004322190653 | 6.11894989
410 | 0.000771419669 | 6.832687378
411 | 0.0005257371813 | 6.180265903
412 | 0.0004158043303 | 6.401152134
413 | 0.0005024624406 | 6.138202667
414 | 0.0003947408113 | 6.796592236
415 | 1.363468164e-05 | 6.397428036
416 | 0.0006943730987 | 6.037763119
417 | 0.0003501637257 | 6.08905077
418 | 0.0007143360563 | 6.777810097
419 | 0.0006208068808 | 6.258835793
420 | 0.0008067882736 | 6.221278667
421 | 0.0005012477632 | 6.230269909
422 | 0.0006248690188 | 6.569004536
423 | 0.0006970838294 | 6.417460442
424 | 0.0006437763805 | 6.25231123
425 | 0.0006549954414 | 6.008355141
426 | 0.0006836421089 | 6.155061245
427 | 0.0008706103545 | 6.145097256
428 | 0.0004990859306 | 6.216228962
429 | 0.0007544516702 | 6.10964632
430 | 0.0005349437124 | 6.194889069
431 | 0.00051733898 | 6.078552246
432 | 0.0005082326825 | 6.052857399
433 | 0.0005778786726 | 6.100512028
434 | 0.0004603159614 | 6.248126984
435 | 0.0003347675665 | 5.98325634
436 | 0.0006917942083 | 6.146189213
437 | 0.0001217848549 | 6.451079845
438 | 0.0002885134018 | 6.264683247
439 | 0.0007793654804 | 6.222669601
440 | 0.0005705464282 | 6.397799492
441 | 0.0002199543087 | 6.15836525
442 | 0.0009288471192 | 6.482162476
443 | 0.0007897227188 | 6.48938036
444 | 0.0005628590588 | 6.403039455
445 | 0.0005360821378 | 6.138022423
446 | 0.0002331452415 | 6.348365784
447 | 0.0001788767549 | 6.254637241
448 | 0.0008098713588 | 6.34215641
449 | 0.0004158273805 | 6.787951469
450 | 0.001114174258 | 6.068961143
451 | 0.0007095361943 | 6.218159676
452 | 0.0007393475971 | 6.232372761
453 | 0.0007044462836 | 6.199795723
454 | 0.000258693879 | 6.30642271
455 | 0.0006388702895 | 6.015889645
456 | 0.0004248417972 | 6.250357628
457 | 0.0006615183083 | 6.257698536
458 | 0.0006393409567 | 6.103128433
459 | 0.0005272390554 | 6.23003006
460 | 0.0005825863336 | 6.056957722
461 | 1.766762216e-05 | 6.281809807
462 | 0.00088067248 | 6.204837799
463 | 0.0003936684516 | 6.272216797
464 | 0.0003975273576 | 6.259112835
465 | 0.0008777622716 | 6.521631241
466 | 0.0005662768381 | 6.332621098
467 | 0.0005420219386 | 6.150743008
468 | 0.0008283533971 | 6.382878304
469 | 0.0004807583173 | 6.110027313
470 | 0.0005921526463 | 6.166784763
471 | 0.0003181892389 | 6.49672842
472 | 0.0005616392591 | 6.104879856
473 | 0.0001307784842 | 6.448547363
474 | 0.001293930341 | 6.114021301
475 | 0.0005526563036 | 6.119826794
476 | 0.0003217937192 | 6.153275013
477 | 0.0004483119992 | 6.10944128
478 | 0.0006080903113 | 6.275738716
479 | 0.0006314971251 | 6.626937389
480 | 0.0004121465317 | 5.976163864
481 | 0.0006759769167 | 5.954740524
482 | 0.0006570537807 | 6.200846672
483 | 0.0005764430971 | 5.987091064
484 | 0.0007102668751 | 5.9885602
485 | 0.0006107924273 | 5.88325119
486 | 0.0007863987703 | 5.870515823
487 | 0.000877747545 | 5.632595062
488 | 0.0007615756476 | 5.705053329
489 | 0.0008078285027 | 5.631266117
490 | 0.0006000462454 | 5.611560822
491 | 0.000539253524 | 5.516121387
492 | 0.0006466562627 | 5.43673563
493 | 0.0006771663902 | 5.420406818
494 | 0.001346047618 | 5.438305855
495 | 0.0009638029733 | 5.397564411
496 | 0.0007589092711 | 5.469881058
497 | 0.0008703468484 | 5.448939323
498 | 0.0008567639161 | 5.466559887
499 | 0.0007045623497 | 5.517746925
500 | 0.0008102763095 | 5.550663948
501 | 0.0006388755864 | 5.5388937
502 | 0.0006162644713 | 5.615516663
503 | 0.0007126604323 | 5.592662811
504 | 0.0009860888822 | 5.538615704
505 | 0.001041405951 | 5.470601082
506 | 0.0005340571515 | 5.459581852
507 | 0.0008247338119 | 5.36785841
508 | 0.001058562892 | 5.335420609
509 | 0.0008500668919 | 5.241494179
510 | 0.001293386798 | 5.129055977
511 | 0.001599323354 | 5.047689915
512 | 0.00191820669 | 4.967963219
513 | 0.002246757038 | 4.913529873
514 | 0.002079793019 | 4.900371552
515 | 0.002200188115 | 4.899499893
516 | 0.002152694389 | 4.934531212
517 | 0.001912216772 | 4.973792076
518 | 0.001784169581 | 5.041702747
519 | 0.00138363638 | 5.132579327
520 | 0.001537993317 | 5.165228844
521 | 0.001115841791 | 5.261826038
522 | 0.0008282219642 | 5.307193756
523 | 0.0009205380338 | 5.388869762
524 | 0.000743478653 | 5.388169765
525 | 0.0006851902581 | 5.438098907
526 | 0.0009056273266 | 5.465963364
527 | 0.00100254023 | 5.398274422
528 | 0.001031675492 | 5.438971519
529 | 0.0006868698401 | 5.41689539
530 | 0.0009568042587 | 5.372929573
531 | 0.001058141468 | 5.338141441
532 | 0.001243325882 | 5.226540089
533 | 0.001553419861 | 5.166765213
534 | 0.001400222769 | 5.111238956
535 | 0.001645020209 | 5.046247959
536 | 0.002186752623 | 5.001033306
537 | 0.00178856391 | 4.952056408
538 | 0.001878120354 | 4.957212925
539 | 0.002035661833 | 4.935471058
540 | 0.001665696269 | 4.961306095
541 | 0.002131746383 | 4.958851814
542 | 0.001980128931 | 4.971391678
543 | 0.001739424071 | 5.057667255
544 | 0.001426522271 | 5.069067001
545 | 0.001492222422 | 5.077998638
546 | 0.001443466521 | 5.110904694
547 | 0.001260391902 | 5.199741364
548 | 0.00100203359 | 5.260755062
549 | 0.0008477285737 | 5.358241081
550 | 0.000951093738 | 5.40298748
551 | 0.001079225447 | 5.557950497
552 | 0.0006894131075 | 5.534768581
553 | 0.0006609439151 | 5.506391048
554 | 0.000817460299 | 5.512585163
555 | 0.000994628761 | 5.55623436
556 | 0.000792476465 | 5.536345005
557 | 0.001060243929 | 5.526221752
558 | 0.0007526790723 | 5.454119682
559 | 0.001214884338 | 5.444606304
560 | 0.001158794621 | 5.368979931
561 | 0.0005386056728 | 5.491781712
562 | 0.001140203676 | 5.557608604
563 | 0.0007474828744 | 5.610893726
564 | 0.0003992962302 | 5.795800209
565 | 0.0004153964692 | 5.883980751
566 | 0.0004272085789 | 5.975765705
567 | 0.0007428477402 | 5.948257446
568 | 0.0002864859416 | 6.272480965
569 | 0.0005177715211 | 6.188191891
570 | 0.0005048449966 | 6.281347275
571 | 0.0006274818443 | 6.300514698
572 | 0.0007348224171 | 6.564385891
573 | 0.000562500034 | 6.109651089
574 | 0.0008715586737 | 6.399271011
575 | 0.0007390289102 | 6.353332043
576 | 0.0002303213405 | 6.278383255
577 | 0.001111458289 | 6.306838989
578 | 0.0009154214058 | 6.475671291
579 | 0.0006453820388 | 6.326476574
580 | 0.0005624864134 | 6.532083035
581 | 0.0004350265081 | 6.267762184
582 | 0.0004819274764 | 6.726237774
583 | -0.0001115811392 | 6.357754707
584 | 0.0008132289513 | 6.594251633
585 | 5.974021769e-05 | 6.282792568
586 | 0.0009124947828 | 6.360332489
587 | 0.0006467931671 | 6.290848255
588 | 0.0006769524771 | 6.384628296
589 | 0.0005186582566 | 6.219902039
590 | 0.0001348124206 | 6.299896717
591 | 0.000588886498 | 6.493890762
592 | 0.0006163775688 | 6.375662804
593 | 0.0004833837447 | 6.345660686
594 | 0.0007676137029 | 6.331738949
595 | 0.0002184637124 | 6.618691921
596 | 0.0004696526157 | 6.31193924
597 | 0.0007664507139 | 6.431941509
598 | 0.0006555580767 | 6.496983051
599 | 0.00024127707 | 6.344556808
600 | 0.0003356483066 | 6.422699928
601 | 0.0006437104894 | 6.456148624
602 | 0.0004027345858 | 6.521290302
603 | 0.000467150996 | 6.501250267
604 | 0.0002066191373 | 6.553871155
605 | 0.000480353483 | 6.566145897
606 | 0.0004539324436 | 6.312138081
607 | 0.0005553176161 | 6.147232533
608 | 0.0004994581104 | 6.426771641
609 | 0.0002827828575 | 6.330416679
610 | 0.0005950822379 | 6.334988594
611 | 0.0004686048196 | 6.22819376
612 | 0.0006935842102 | 6.380785942
613 | 0.0004215234658 | 6.113470554
614 | 0.0006798180984 | 6.159173965
615 | 0.0006033712416 | 6.065477371
616 | 0.0006081618485 | 5.997121811
617 | 0.0007461715722 | 5.789387226
618 | 0.0006612474681 | 5.767121792
619 | 0.0009558624006 | 5.531529427
620 | 0.001220650272 | 5.35050869
621 | 0.001478212886 | 5.200880527
622 | 0.002136695432 | 4.977912903
623 | 0.002144579077 | 4.787226677
624 | 0.003236327088 | 4.582675934
625 | 0.004698147066 | 4.39154768
626 | 0.00722726481 | 4.200954914
627 | 0.01108244061 | 3.998085499
628 | 0.01599011756 | 3.809887648
629 | 0.02367346734 | 3.628717899
630 | 0.0348530747 | 3.454781771
631 | 0.05083254725 | 3.289492846
632 | 0.07156961411 | 3.135328293
633 | 0.09980604798 | 2.993311882
634 | 0.1355591267 | 2.861438036
635 | 0.1838131547 | 2.736146927
636 | 0.2477918565 | 2.613987923
637 | 0.3333441913 | 2.48927021
638 | 0.4488339126 | 2.364037514
639 | 0.6081935763 | 2.232367516
640 | 0.8367669582 | 2.096807957
641 | 1.166876316 | 1.953907132
642 | 1.654770374 | 1.803210974
643 | 2.37447381 | 1.647640347
644 | 3.500135183 | 1.482144713
645 | 5.252660275 | 1.306353569
646 | 7.99544239 | 1.126467228
647 | 12.18867302 | 0.9426240325
648 | 18.30123329 | 0.7645595074
649 | 26.69375801 | 0.5946583748
650 | 36.93640518 | 0.4459292889
651 | 47.35352325 | 0.3280208111
652 | 56.39228821 | 0.2430780828
653 | 62.80416107 | 0.1894477308
654 | 66.26651001 | 0.1597577482
655 | 67.45513916 | 0.1476937532
656 | 67.13696289 | 0.1480770558
657 | 65.94358063 | 0.1547447592
658 | 64.28090668 | 0.1654681712
659 | 62.38292313 | 0.1782495081
660 | 60.36971664 | 0.1918749809
661 | 58.22185135 | 0.2069234997
662 | 55.58193207 | 0.2251302749
663 | 51.80200195 | 0.2515949905
664 | 46.38430786 | 0.2922779024
665 | 39.09349442 | 0.3560284674
666 | 30.6694355 | 0.4507022798
667 | 22.52381897 | 0.5726519823
668 | 15.73153687 | 0.7200546861
669 | 10.7501545 | 0.8812587261
670 | 7.250319958 | 1.050566435
671 | 4.915932178 | 1.221146703
672 | 3.381414413 | 1.386232138
673 | 2.370151043 | 1.542511225
674 | 1.702198148 | 1.690129519
675 | 1.24076128 | 1.830533504
676 | 0.9206478596 | 1.963300586
677 | 0.6973875761 | 2.085964441
678 | 0.5380266905 | 2.202452421
679 | 0.4212685823 | 2.314209461
680 | 0.3328883946 | 2.416188955
681 | 0.2671767175 | 2.516576529
682 | 0.2175094783 | 2.607857943
683 | 0.178012386 | 2.698328972
684 | 0.1468090564 | 2.777437687
685 | 0.1231483519 | 2.86022234
686 | 0.1039765775 | 2.93676877
687 | 0.08813066036 | 3.005896568
688 | 0.07579056919 | 3.075785875
689 | 0.0654765591 | 3.144787788
690 | 0.05631798878 | 3.205159187
691 | 0.04958821088 | 3.267058611
692 | 0.04369419813 | 3.325619221
693 | 0.03807033226 | 3.389606953
694 | 0.03239295259 | 3.450506687
695 | 0.02628431283 | 3.538662195
696 | 0.01961682737 | 3.659178495
697 | 0.01288146619 | 3.829482079
698 | 0.007790425327 | 4.057245255
699 | 0.00430650916 | 4.293512821
700 | 0.002509617712 | 4.556483746
701 | 0.001788126305 | 4.838799
702 | 0.001018722542 | 5.080245495
703 | 0.001039077411 | 5.337164402
704 | 0.0006319724489 | 5.546881676
705 | 0.0009734563646 | 5.72459507
706 | 0.0008555627428 | 5.871300697
707 | 0.0007268355694 | 5.969765186
708 | 0.0008068630705 | 6.255403042
709 | 0.0006579837645 | 6.550398827
710 | 0.00052952033 | 6.647856712
711 | 0.0008267634548 | 6.556908607
712 | 0.0004962665844 | 6.449082851
713 | 0.0003887554631 | 6.633023262
714 | 4.051337237e-05 | 6.348390579
715 | 0.001081282389 | 6.282244205
716 | 0.0002366259141 | 6.971665859
717 | 0.000134932925 | 6.701830864
718 | 0.0004874109291 | 10
719 | 0.000467581267 | 7.790686607
720 | 0.0003639932838 | 6.70045042
721 | 0.0005720821209 | 6.382601738
722 | 0.0004990634043 | 6.110981941
723 | 0.0006252541207 | 6.510670185
724 | 0.0006565514486 | 10
725 | 0.0005616418784 | 10
726 | 0.0006311626639 | 6.349289894
727 | 0.0004059677885 | 6.141065598
728 | 0.000747549755 | 6.253094673
729 | 0.0005933910725 | 10
730 | 0.0005450682365 | 10
731 | 0.0004663459549 | 10
732 | 0.0006543850759 | 10
733 | 0.0003608989937 | 5.919578552
734 | 0.000481622963 | 7.137369156
735 | 0.0003826041066 | 6.238651752
736 | 0.0003808315378 | 6.528006554
737 | 0.0007858728059 | 6.580607891
738 | 0.0004691148642 | 10
739 | 0.0006039265427 | 6.017436981
740 | 0.0006331487093 | 10
741 | 0.0009460835136 | 6.208812714
742 | 0.0002701714111 | 10
743 | 0.0005678063026 | 6.189504147
744 | 0.0007167126168 | 6.233388424
745 | 0.0005436933716 | 6.488381863
746 | 0.0004704636522 | 6.124386787
747 | 0.0005899233511 | 5.869046688
748 | 0.0005111508653 | 6.15024662
749 | 0.0002996005351 | 6.711174965
750 | 0.001430901932 | 6.111482143
751 | 0.0004844748182 | 5.872186661
752 | 0.0003740332322 | 10
753 | 0.0005426539574 | 5.912706375
754 | 0.0005258262972 | 5.863666058
755 | 0.0004685797612 | 10
756 | 0.0007183252601 | 6.231681347
757 | 0.0008235531859 | 6.511286259
758 | 0.0003372416249 | 10
759 | 0.0004391409748 | 10
760 | 0.0003646486439 | 6.130785942
761 | 0.0007819123566 | 5.767822742
762 | 0.0003716251813 | 6.777756214
763 | 0.0008379461942 | 5.675308704
764 | 0.0004295931431 | 10
765 | 0.0002372356685 | 10
766 | 0.0003892380919 | 5.732316971
767 | 0.000639536127 | 6.200411797
768 | 0.0006283908151 | 6.22375679
769 | 0.0004601202381 | 7.185792446
770 | 0.0008387278067 | 6.385686398
771 | 0.001053655986 | 10
772 | 0.0003750920005 | 6.47957325
773 | 0.0008721735212 | 5.849031925
774 | 0.0005977250985 | 5.727437496
775 | 0.000905828434 | 5.965614319
776 | 0.000840624969 | 6.123773575
777 | 0.0005411636666 | 5.777441025
778 | 0.0007594155031 | 10
779 | 0.0006033697864 | 5.69426012
780 | 0.0006757053779 | 5.88230896
781 | 0.0004820929607 | 5.784696579
782 | 0.0007743998431 | 5.658454418
783 | 0.0007603761042 | 6.915654659
784 | 0.0007817321457 | 7.188456059
785 | 0.001019623363 | 10
786 | 0.0009208294796 | 5.589830399
787 | 0.0010088454 | 5.863433361
788 | 0.001173606957 | 5.623027325
789 | 0.0009893736569 | 5.270343304
790 | 0.001412578044 | 5.538081169
791 | 0.001198384562 | 5.150342464
792 | 0.001688686665 | 5.186079979
793 | 0.001797149889 | 5.041601658
794 | 0.002227504971 | 4.946681023
795 | 0.002130515641 | 4.82574749
796 | 0.00254847412 | 4.852040291
797 | 0.002417592797 | 4.650179863
798 | 0.002554022241 | 4.615184307
799 | 0.002655121963 | 4.580768108
800 | 2.411726713 | 3.811209202
801 | 0.5781394243 | 5.131263256
802 | 0.9211783409 | 4.146224499
803 | 2.359196901 | 4.343603611
804 | 0.844068706 | 3.552487612
805 | -0.2728699446 | 4.081936359
806 | 0.6368411779 | 4.368737698
807 | 0.7782120705 | 4.27245903
808 | 1.254890919 | 10
809 | 0.6451672316 | 3.798680305
810 | 1.111998796 | 4.305346012
811 | 0.6395066381 | 3.854952812
812 | 0.440758884 | 4.094219685
813 | 0.8519541621 | 4.438249111
814 | 1.196767569 | 10
815 | 0.7323408723 | 10
816 | 1.248584747 | 4.23072052
817 | 1.358114958 | 3.924675703
818 | 1.20102036 | 3.790343046
819 | 0.2043376267 | 4.183060646
820 | 1.469391584 | 4.803275108
821 | 0.8135097027 | 10
822 | 1.10977602 | 4.216928482
823 | 1.162792325 | 4.114741802
824 | 0.3838871717 | 10
825 | 0.5180381536 | 4.304272175
826 | 0.9623157978 | 4.441984177
827 | 0.39862293 | 3.904593706
828 | 1.064353943 | 4.003894329
829 | 0.838470459 | 10
830 | 0.9000500441 | 4.278494835
831 | 0.9245533347 | 4.141906738
832 | 0.1529485583 | 4.16298008
833 | 0.5739149451 | 5.462637424
834 | 0.9704033136 | 4.375371933
835 | 0.8310010433 | 4.090341091
836 | 0.5379276872 | 4.241971016
837 | 0.423963517 | 4.018001556
838 | 1.270382047 | 10
839 | 0.4054485261 | 4.175328732
840 | 0.7756512165 | 4.031812668
841 | 0.7270299792 | 10
842 | 0.8715247512 | 4.315336704
843 | -0.1204661354 | 10
844 | 0.2576404214 | 4.6642766
845 | 0.7651649117 | 4.42404747
846 | 0.326331228 | 4.97636652
847 | 0.1312634349 | 4.825475693
848 | 0.7450378537 | 10
849 | 0.2548365295 | 10
850 | 0.5369982123 | 4.055859566
851 | 0.267998755 | 4.273375988
852 | 0.1136121824 | 4.296367645
853 | 0.2305554152 | 4.391928673
854 | 0.246328786 | 4.229344368
855 | 0.4703648388 | 4.31455946
856 | 0.7664831281 | 4.386482239
857 | 0.5770492554 | 4.749821186
858 | 0.6591884494 | 4.290112019
859 | 0.0553095378 | 5.421485424
860 | 0.157139495 | 4.37331152
861 | 0.3182375431 | 10
862 | 0.5095919371 | 4.816589355
863 | 0.3490525186 | 10
864 | 0.4666622877 | 4.617055893
865 | 0.08677185327 | 5.684732914
866 | 0.6057783961 | 10
867 | 0.3176708519 | 6.860720634
868 | 0.1056491062 | 10
869 | 0.02542948909 | 10
870 | 0.6006810069 | 10
871 | 0.522200346 | 10
872 | 0.2379232049 | 4.859203815
873 | 0.2153712362 | 10
874 | -0.0239992179 | 4.618114948
875 | 0.2284905165 | 10
876 | 0.4105379283 | 5.969752789
877 | 0.2421398163 | 5.063990116
878 | 0.2378906161 | 10
879 | 0.1000706479 | 4.404572487
880 | 0.3680413067 | 5.698088169
881 | 0.1844864041 | 4.722691059
882 | 0.1570583731 | 4.695523262
883 | 0.07963988185 | 10
884 | 0.2718158066 | 5.220023632
885 | 0.1948152035 | 4.933456421
886 | 0.220707342 | 5.459344864
887 | 0.1501619071 | 10
888 | 0.1967503428 | 10
889 | 0.1999581754 | 4.841464043
890 | 0.1454360485 | 5.214972019
891 | 0.165099889 | 4.885820866
892 | 0.02740651183 | 4.862267017
893 | 0.1050289571 | 4.674458981
894 | 0.1958772987 | 4.946057796
895 | 0.01105570141 | 10
896 | -0.07044516504 | 4.512658596
897 | 0.2113988698 | 10
898 | 0.2494801283 | 4.88303709
899 | 0.3208073676 | 5.324624538
900 | -0.001920955023 | 10
901 | -0.05680849403 | 4.854465961
902 | 0.1546329558 | 10
903 | 0.2345499992 | 5.47824049
904 | 0.11746528 | 4.791762352
905 | 0.1923052669 | 4.749521255
906 | 0.05818086118 | 4.721266747
907 | 0.123189345 | 4.722840309
908 | 0.01859232038 | 4.571063519
909 | 0.07912917435 | 4.870349407
910 | 0.03148426116 | 6.028425217
911 | 0.09042204916 | 5.153323174
912 | 0.05738121271 | 4.756259918
913 | 0.0597823076 | 4.930998325
914 | 0.1125133932 | 4.742438316
915 | 0.1919846237 | 4.715076447
916 | 0.07404139638 | 4.506350994
917 | 0.04372535646 | 4.613962173
918 | 0.07317695767 | 4.806957722
919 | 0.09928490967 | 4.784132004
920 | 0.1427036524 | 4.722335815
921 | 0.01059427205 | 4.579061985
922 | 0.1735548973 | 4.757871628
923 | 0.1153378785 | 4.729622364
924 | 0.07932836562 | 4.798029423
925 | 0.1521607339 | 4.778477192
926 | 0.09252671897 | 4.736786366
927 | 0.037538331 | 4.968865395
928 | 0.03187331185 | 5.041576862
929 | 0.08408673108 | 4.99610281
930 | 0.01278306916 | 4.87356472
931 | 0.03941775113 | 5.95600462
932 | 0.08139585704 | 4.953844547
933 | 0.05365242064 | 5.227578163
934 | 0.08036765456 | 4.969843864
935 | 0.08230388165 | 5.557568073
936 | 0.08962977678 | 6.971124649
937 | 0.08214328438 | 5.183258533
938 | -0.01408864651 | 5.169350147
939 | 0.1406049877 | 5.913753033
940 | 0.07400748134 | 10
941 | 0.04578209296 | 5.393993855
942 | 0.07425698638 | 10
943 | 0.07605660707 | 4.959009171
944 | 0.03411186114 | 5.172614098
945 | 0.04850859568 | 5.466887474
946 | -0.004065829795 | 10
947 | 0.0444887504 | 5.281995296
948 | 0.0219091475 | 5.494214058
949 | 0.1012440398 | 5.252503872
950 | 0.04396798462 | 5.104070187
951 | 0.02542126179 | 5.401772022
952 | 0.04081105068 | 5.444476128
953 | 0.03021171503 | 5.539966583
954 | 0.02721746825 | 5.088584423
955 | 0.05302226543 | 4.946312904
956 | 0.04769413173 | 4.910389423
957 | 0.09081691504 | 5.029709816
958 | 0.01411405951 | 4.962985039
959 | -0.0002092546929 | 4.841324329
960 | 0.09119356424 | 4.900731564
961 | 0.04314706102 | 4.857210159
962 | 0.04243837297 | 4.830222607
963 | 0.08424719423 | 4.881793499
964 | 0.06562737375 | 4.924760342
965 | 0.03936491162 | 4.846033573
966 | 0.01863977313 | 4.719422817
967 | 0.07209146023 | 4.720369339
968 | 0.02321913838 | 4.707018375
969 | -0.006180897821 | 4.699673176
970 | 0.01493356377 | 4.661686897
971 | 0.01565463655 | 4.781855106
972 | 0.0301681459 | 4.749819756
973 | 0.006406605709 | 4.73696804
974 | 0.007883630693 | 4.737069607
975 | 0.02570414729 | 4.675270081
976 | 0.004895443097 | 4.829922676
977 | 0.01925406605 | 4.746764183
978 | 0.04270959646 | 4.756660461
979 | 0.05085816979 | 4.793710232
980 | 0.05475666746 | 4.88836956
981 | 0.02414099872 | 4.828334332
982 | 0.05562152341 | 5.032539368
983 | 0.04047860205 | 4.931465626
984 | 0.0431067124 | 5.022900581
985 | 0.01400663331 | 4.934142113
986 | 0.04923163727 | 4.927444935
987 | 0.03841774911 | 5.036128044
988 | 0.04952029511 | 4.99503994
989 | 0.05557059124 | 4.980770111
990 | 0.02128369361 | 5.152243137
991 | 0.01966810599 | 5.15761137
992 | 0.04755676165 | 5.065034866
993 | 0.02340464294 | 5.171458721
994 | 0.02564008161 | 5.083797455
995 | 0.04922933877 | 5.167153835
996 | 0.03775899857 | 5.09378624
997 | 0.0287051741 | 5.110461235
998 | 0.02240223624 | 5.177846432
999 | 0.05670689791 | 5.23617506
1000 | 0.01943459548 | 5.079898357
1001 | -0.009225237183 | 5.374541759
1002 | 0.01756862924 | 5.397283554
1003 | 0.02334195003 | 5.262277603
1004 | 0.007500251289 | 5.305136681
1005 | 0.02413197607 | 5.39850235
1006 | 0.02256975695 | 5.420057297
1007 | 0.01449109521 | 5.362049103
1008 | 0.03541664034 | 5.430044174
1009 | 0.00894617755 | 5.519325256
1010 | 0.01004893519 | 6.16574049
1011 | 0.0273707062 | 5.520477772
1012 | 0.01756586693 | 10
1013 | 0.01733736508 | 5.521933556
1014 | 0.008663762361 | 5.649174213
1015 | 0.02137506381 | 10
1016 | 0.03375262767 | 5.726256847
1017 | 0.01738844626 | 5.457408428
1018 | 0.02888300829 | 5.951602459
1019 | 0.0007488374831 | 5.597185135
1020 | 0.001908388338 | 5.458035946
1021 | 0.02541315556 | 6.550331116
1022 | 0.01409311406 | 5.854606152
1023 | 0.01204726659 | 5.910562515
1024 | 0.04579843208 | 6.111365318
1025 | 0.013327647 | 5.865058422
1026 | 0.01778355427 | 5.878908157
1027 | 0.02218344249 | 6.079496384
1028 | 0.0233635474 | 5.786594868
1029 | 0.01879290864 | 5.733663559
1030 | 0.01850918122 | 5.65818119
1031 | 0.01149332337 | 10
1032 | 0.02294278145 | 6.013942242
1033 | 0.01798451319 | 6.250149727
1034 | 0.02394356206 | 5.52764082
1035 | 0.02865705825 | 5.700938225
1036 | 0.004059448838 | 5.798755646
1037 | 0.02201951854 | 5.382916927
1038 | 0.0266658105 | 10
1039 | 0.02869070694 | 6.019565105
1040 | 0.02264399454 | 10
1041 | 0.04760810733 | 10
1042 | 0.02467053384 | 6.020022869
1043 | 0.007824162021 | 5.702624798
1044 | 0.01727087051 | 5.779349804
1045 | 0.02748943865 | 10
1046 | 0.01523397397 | 10
1047 | 0.02329801023 | 5.767902851
1048 | 0.01823102124 | 5.362072468
1049 | 0.008166365325 | 6.052149773
1050 | 0.01374803577 | 5.790455818
1051 | 0.01597945578 | 10
1052 | 0.04433156922 | 5.91774559
1053 | 0.01620776765 | 5.727499008
1054 | 0.01584902219 | 5.821233273
1055 | 0.02114969492 | 5.880898476
1056 | 0.009206403978 | 5.88790226
1057 | 0.01348751411 | 10
1058 | -0.001519796439 | 10
1059 | 0.03243834153 | 5.815125465
1060 | 0.02420880646 | 5.720134735
1061 | 0.01532991882 | 5.631529331
1062 | 0.01632240973 | 5.65466404
1063 | 0.001860530232 | 6.39391613
1064 | 0.03109489381 | 5.678477764
1065 | 0.02368447371 | 5.979021549
1066 | 0.02442774363 | 6.33684206
1067 | 0.01032205857 | 6.920237541
1068 | 0.01683746092 | 5.740319252
1069 | 0.009857196361 | 5.591405869
1070 | 0.01357476879 | 5.577658176
1071 | 0.01880677789 | 5.880603313
1072 | 0.02788154036 | 10
1073 | 0.02030768618 | 5.910768032
1074 | -0.0082008522 | 7.001660824
1075 | 0.006731947418 | 5.841145515
1076 | 0.02272609435 | 6.071311474
1077 | 0.03073492832 | 6.469128132
1078 | 0.0168200545 | 5.498008728
1079 | 0.01681472547 | 6.227362633
1080 | 0.01296893507 | 5.851840973
1081 | 0.003350199666 | 6.559641838
1082 | 0.02454128489 | 5.951173306
1083 | 0.03549115732 | 7.078145981
1084 | 0.008089220151 | 6.098454952
1085 | 0.02725463733 | 6.108262062
1086 | 0.01047263946 | 5.908341408
1087 | 0.01458591316 | 5.682552814
1088 | 0.004808955826 | 5.743008614
1089 | -0.004837472923 | 5.772508621
1090 | 0.02285395376 | 10
1091 | 0.0152350422 | 6.225792408
1092 | 0.02607613802 | 6.037996769
1093 | 0.02061960846 | 5.955911636
1094 | 0.02189547569 | 5.638190269
1095 | 0.002880738582 | 5.843665123
1096 | 0.01404208317 | 5.603153229
1097 | 0.005115625914 | 5.937330246
1098 | 0.04355655611 | 5.734586239
1099 | 0.00783185754 | 5.723747253
1100 | 0.01910326444 | 10
1101 | 0.009533758275 | 5.830121517
1102 | 0.01822403632 | 5.543162823
1103 | 0.02301081643 | 5.789820194
1104 | 0.01733460091 | 5.698823929
1105 | 0.01077599823 | 5.946435452
1106 | 0.02584669366 | 5.921708584
1107 | 0.02912573889 | 6.565412998
1108 | 0.01676446944 | 5.571259499
1109 | 0.02408134937 | 5.788945675
1110 | 0.001224090229 | 5.99370575
1111 | 0.007830390707 | 5.607358456
1112 | 0.02464291081 | 5.752337933
1113 | 0.01311045792 | 5.578362465
1114 | 0.005595700815 | 5.770014763
1115 | 0.01725096628 | 5.805073738
1116 | 0.01707582548 | 5.866014004
1117 | 0.02498351038 | 10
1118 | 0.02007735521 | 5.739725113
1119 | 0.007669097744 | 6.111877441
1120 | 0.008123465814 | 5.678749084
1121 | 0.02107749693 | 5.842226505
1122 | 0.02060977928 | 6.24929142
1123 | 0.006322562695 | 6.210512161
1124 | 0.009242042899 | 5.967623234
1125 | 0.01407993212 | 5.693582058
1126 | 0.02308601886 | 5.773270607
1127 | 0.01240044925 | 5.478180885
1128 | 0.01000649948 | 6.056408882
1129 | 0.001398998429 | 5.643586159
1130 | 0.01964237355 | 6.042668819
1131 | -0.001195824821 | 5.712409019
1132 | 0.02871327475 | 5.676296234
1133 | 0.0009851584909 | 5.409573078
1134 | 0.009478324093 | 5.658486843
1135 | 0.009401758201 | 5.610618591
1136 | 0.02033313178 | 5.768545628
1137 | 0.004152810201 | 5.747728348
1138 | -0.002876121551 | 6.214943409
1139 | 0.01758455299 | 5.809560776
1140 | 0.005863255356 | 5.920010567
1141 | 0.0171495229 | 6.039634228
1142 | 0.01990860142 | 5.647590637
1143 | -5.662745389e-05 | 5.58359766
1144 | 0.01304487512 | 5.803181648
1145 | 0.006778228097 | 5.6381917
1146 | 0.01835376956 | 5.727926254
1147 | 0.005496955942 | 5.617839336
1148 | 0.01111106668 | 6.040385723
1149 | 0.01686962694 | 5.571219444
1150 | 0.01021065842 | 5.414476871
1151 | 0.04026344419 | 5.761174679
1152 | 0.02897827141 | 5.710378647
1153 | 0.01483039837 | 5.436371326
1154 | 0.0169125367 | 5.532032967
1155 | 0.01032990683 | 6.127889156
1156 | 0.001657741959 | 5.602768898
1157 | 0.01928311028 | 5.418035984
1158 | 0.02443123423 | 5.645547867
1159 | 0.01191648841 | 5.384979248
1160 | 0.02550070919 | 5.515250206
1161 | 0.01263169572 | 5.549250126
1162 | 0.002382342471 | 5.519826412
1163 | 0.01461107563 | 5.527095318
1164 | 0.01119184587 | 5.485845566
1165 | 0.0151434131 | 5.470021248
1166 | 0.0182057824 | 5.659383774
1167 | 0.008515388705 | 5.395627499
1168 | 0.01216448657 | 5.505791664
1169 | 0.01825388521 | 5.612034321
1170 | 0.004203578457 | 5.548499107
1171 | 0.008889871649 | 5.550784111
1172 | 0.01112446655 | 5.379470825
1173 | 0.006809950806 | 5.316691399
1174 | 0.007436331362 | 5.477323055
1175 | 0.01830775663 | 5.448355675
1176 | 0.01182650775 | 5.473486423
1177 | 0.01415683981 | 5.387150288
1178 | 0.01344553754 | 5.40997982
1179 | 0.02859810553 | 5.45404911
1180 | 0.007633578964 | 5.337598801
1181 | 0.00579165807 | 5.30491066
1182 | 0.007807547227 | 5.454042912
1183 | 0.001109800884 | 5.300988674
1184 | 0.02230617218 | 5.526043892
1185 | 0.02054804005 | 5.475625515
1186 | 0.007552830968 | 5.377807617
1187 | 0.009259899147 | 5.303583622
1188 | 0.02012101933 | 5.26816988
1189 | 0.01121556479 | 5.276872635
1190 | 0.008187796921 | 5.330535412
1191 | 0.0125890933 | 5.215348721
1192 | 0.01469575614 | 5.380443573
1193 | 0.01846475154 | 5.262664795
1194 | 0.00851826556 | 5.248373032
1195 | 0.006605734117 | 5.226604939
1196 | -0.005917122122 | 5.180317879
1197 | 0.01345204841 | 5.222806931
1198 | 0.005617319606 | 5.095917225
1199 | 0.005463576876 | 5.06292963
1200 | 0.01651648991 | 5.230003357
<NIR 带宽 (nm)> | 2
<UVVIS 带宽 (nm)> | 2
<当前波长> | 200
<能量> | 275.42
<狭缝高度> | 低狭缝
Autoconvert 更改：2023/8/11 8:25:54 | 旧:无 | 旧:无
Baseline Correction 更改：2023/8/11 8:25:54 | 旧:0 | 旧:0
Beam mode 更改：2023/8/11 9:58:12 | 旧:双光束自动选择 | 低狭缝
ConcentrationReportSelected 更改：2023/8/11 8:03:12 | 旧:Choice 0 | 旧:Choice 0
ConcentrationReportSelected 更改：2023/8/11 8:03:12 | 旧:开 | 旧:开
Idpt Control 更改：2023/8/11 8:25:54 | 旧:0 | 旧:0
MCAReportSelected 更改：2023/8/11 8:03:12 | 旧:Choice 0 | 旧:Choice 0
MCAReportSelected 更改：2023/8/11 8:03:12 | 旧:开 | 旧:开
Measurement Mode 更改：2023/8/11 9:58:10 | 旧:0 | 1513.56
NIR Interval nm 更改：2023/8/11 8:25:54 | 旧: 0.020 | 旧: 0.020
NIR Scan Rate nm 更改：2023/8/11 8:25:54 | 旧: 0.004 | 旧: 0.004
NIR slit width 更改：2023/8/11 8:25:54 | 旧:4.000 | 旧:4.000
Scan 版本6.2.0.1588
Sipper Type 更改：2023/8/11 8:25:54 | 旧:内置 RSA | 旧:内置 RSA
UVVIS Scan Rate nm 更改：2023/8/11 8:25:54 | 旧: 602.007 | 旧: 602.007
X Start nm 更改：2023/8/11 8:25:54 | 旧:800.000 | 旧:800.000
Y max 更改：2023/8/11 8:25:54 | 旧: 1.00 | 旧: 1.00
Y max 更改：2023/8/11 9:58:10 | 旧: 10.00 | 2
Y min 更改：2023/8/11 9:58:10 | 旧: 0.00 | 200
Y mode 更改：2023/8/11 9:58:10 | 旧:Abs
采集时间:2023/8/11 11:26:44
参数清单:
操作员姓名 :
方法名称:
方法日志 :
方法修改:
日期/时间标记:2023/8/11 8:03:12
狭缝高度 更改：2023/8/11 8:25:54 | 旧:全高 | 旧:全高
狭缝高度 更改：2023/8/11 8:25:56 | 旧:全高 | 旧:全高
仪器 Cary 5000
仪器版本 2.24
最终方法修改