## B14-13-62-BP672-18K-T
波长 (nm) | %T
200 | 0.0002913401113 | 10
201 | 0.0007553503965 | 6.304249287
202 | 0.000515919528 | 6.247442722
203 | 0.0004551826278 | 10
204 | -4.790173261e-05 | 10
205 | 0.0009236419573 | 10
206 | 0.0001115753403 | 5.426080227
207 | 0.0001953147439 | 10
208 | 5.209300798e-05 | 10
209 | -0.0002618745784 | 5.928444862
210 | 0.0002081743587 | 10
211 | 0.0001053249289 | 10
212 | 0.0002805216936 | 5.965178967
213 | 0.0005135347019 | 10
214 | -4.15295217e-05 | 5.79763937
215 | 0.0001167332812 | 6.088530064
216 | -5.124629024e-05 | 5.672266483
217 | 0.0002835519263 | 6.240767956
218 | 0.0005068344763 | 6.383521557
219 | 0.0001898222836 | 6.157374859
220 | 0.000570698292 | 7.153748512
221 | 0.0005535699893 | 6.083490372
222 | 0.0001470534917 | 6.639487267
223 | 8.437861834e-05 | 10
224 | -0.0002332160366 | 10
225 | 0.0003318682138 | 5.814569473
226 | 0.0003132743004 | 10
227 | -9.197941836e-05 | 6.592143059
228 | 0.0001346099598 | 6.652977467
229 | 0.0003084149503 | 10
230 | 0.0002018793748 | 6.149474621
231 | 4.832781269e-05 | 10
232 | 0.0004205952864 | 6.478906631
233 | -5.434988998e-05 | 6.528335094
234 | 3.845015453e-05 | 6.45184803
235 | 0.0001923796372 | 6.825622559
236 | 0.000274067861 | 7.054446697
237 | 0.0002021133405 | 10
238 | 0.0003882823803 | 6.30653429
239 | 0.0002610038209 | 6.373250008
240 | -6.008267519e-05 | 5.938499451
241 | 1.839395918e-05 | 6.256344795
242 | -0.0001198220125 | 6.3942523
243 | 0.0001485475659 | 6.816755295
244 | 0.0001232766517 | 6.164811134
245 | 1.840462392e-05 | 6.666731834
246 | 0.0002287429816 | 6.232913017
247 | 8.278869063e-05 | 6.101511002
248 | -1.015634825e-05 | 7.794140339
249 | -7.3187407e-06 | 6.908005714
250 | 0.0003138696193 | 6.714677334
251 | 7.304791507e-05 | 7.371472836
252 | 0.000277323008 | 6.132352352
253 | 0.0002506717574 | 6.139229774
254 | -4.168479791e-05 | 6.612782955
255 | 0.0003846281616 | 6.317789078
256 | 0.0001404082868 | 5.848317623
257 | 0.0005090086488 | 7.645164967
258 | -0.0001309179788 | 5.982245922
259 | 4.307866402e-05 | 6.136311531
260 | 0.0001356620778 | 6.259477139
261 | 0.0001523289538 | 6.100860596
262 | 0.0002786289551 | 6.328714371
263 | 1.448033254e-05 | 10
264 | 8.229782543e-05 | 6.038958073
265 | 0.0001570023596 | 6.476080894
266 | 4.358512524e-05 | 10
267 | 5.67381212e-05 | 6.462291241
268 | 9.680877702e-05 | 5.893593788
269 | 0.0001349956437 | 6.361828327
270 | 0.0001484274253 | 6.435745716
271 | 0.0001302628953 | 5.854200363
272 | -6.420248974e-05 | 7.038003922
273 | -4.904642992e-05 | 7.141365528
274 | -3.747908704e-05 | 5.609132767
275 | 0.0002705997031 | 6.174535275
276 | 0.0002211072133 | 6.053369045
277 | 0.0002598238061 | 5.960487843
278 | 0.0002133302769 | 5.886014938
279 | 0.0001726820192 | 6.170683861
280 | 5.835415868e-05 | 6.131299973
281 | 6.419577403e-05 | 6.16621685
282 | 0.0002470237378 | 6.240791798
283 | -3.041831769e-05 | 6.020673752
284 | 0.0001593642955 | 7.167850018
285 | 7.791516691e-05 | 6.407170773
286 | 7.902158541e-05 | 6.46822834
287 | 0.0002724223014 | 10
288 | 0.0002018401574 | 6.559980392
289 | 4.630140666e-06 | 7.099748135
290 | 0.0002294074366 | 6.117715836
291 | 3.944822311e-05 | 10
292 | 0.0002627683862 | 6.139074802
293 | 0.0001035756432 | 6.167388916
294 | 0.0001056405963 | 10
295 | 0.0001921857765 | 6.672282219
296 | 0.0001049615457 | 5.914652348
297 | 1.428785799e-05 | 6.070901871
298 | 0.0001568171137 | 10
299 | 1.225204323e-05 | 10
300 | 3.911763997e-05 | 6.283616543
301 | 0.0004813972337 | 10
302 | 6.977161684e-05 | 10
303 | 0.0001630878978 | 5.932152271
304 | 0.0004958986538 | 8.214125633
305 | 0.0002597150451 | 5.739338875
306 | 0.0003329365281 | 10
307 | 0.0002693938441 | 5.903573513
308 | -2.774044697e-05 | 6.080431461
309 | 0.0001614691719 | 6.607394695
310 | 0.0001689167548 | 5.871424675
311 | 7.622538396e-05 | 10
312 | 0.0001151110628 | 5.918566704
313 | 0.0002032019838 | 6.095396519
314 | 0.0003215255274 | 10
315 | 0.000242923823 | 6.273020744
316 | 0.000210386861 | 10
317 | 0.0004754105757 | 10
318 | 0.0001839885663 | 6.117061138
319 | -3.896088674e-05 | 10
320 | -0.0001601636759 | 5.806959152
321 | 0.0002100289566 | 5.950791359
322 | 9.776867955e-06 | 6.032419205
323 | 0.0001059741844 | 6.148438931
324 | -2.523146395e-05 | 10
325 | 0.0002258517779 | 5.950324059
326 | 0.0002286894014 | 6.000831604
327 | 0.000338230253 | 5.820107937
328 | 0.0002281859488 | 6.072053909
329 | 6.200433563e-05 | 10
330 | -3.919680967e-05 | 10
331 | -7.652748172e-05 | 6.448393822
332 | -0.0001204941655 | 10
333 | 0.000244978728 | 6.321137905
334 | 0.0002989579225 | 10
335 | 0.0001206167581 | 5.972095966
336 | -0.0001172662596 | 10
337 | 0.0001427271054 | 10
338 | 4.98934196e-06 | 5.752073288
339 | 0.000225303258 | 10
340 | 0.0002467758022 | 6.151994705
341 | 9.657080955e-05 | 10
342 | 4.877164611e-05 | 6.190107346
343 | 0.0002696017327 | 6.728607178
344 | 0.0003583761281 | 6.156867504
345 | 0.0004037634935 | 10
346 | 0.0002066834713 | 10
347 | 5.802044689e-05 | 6.356834888
348 | -0.0003126352385 | 5.942872524
349 | 5.46407955e-06 | 10
350 | 1.732861165e-05 | 6.164324284
351 | 0.0002954474767 | 10
352 | -0.0002655599383 | 5.884785652
353 | -3.8086735e-05 | 10
354 | 0.0002681101905 | 5.760154247
355 | 7.884913066e-05 | 7.0660882
356 | -3.017524978e-05 | 6.115092278
357 | 0.0002284206857 | 6.129786015
358 | 0.0003978855966 | 10
359 | 4.705372339e-05 | 5.868141651
360 | 6.19710263e-05 | 10
361 | 0.0002404159168 | 6.104733944
362 | 4.986843487e-05 | 10
363 | 0.0001561824756 | 6.216801643
364 | 0.0003398309345 | 10
365 | -4.577513209e-06 | 6.084774017
366 | 4.579249435e-05 | 6.423449993
367 | 0.000389434339 | 10
368 | -4.628661191e-05 | 6.795378685
369 | 0.0001309879444 | 6.124701023
370 | 0.0001651712373 | 5.909329414
371 | 0.0004144648265 | 6.342164993
372 | 1.286721454e-05 | 6.355521202
373 | 7.564375119e-05 | 6.446636677
374 | 0.0001455039455 | 6.59102726
375 | -0.0002536785905 | 5.840485096
376 | 0.0002019916574 | 6.687992573
377 | 0.0003162234207 | 6.200582981
378 | 0.0002331099677 | 6.359076977
379 | 0.0003312102926 | 6.579706192
380 | 4.487138995e-06 | 6.017912388
381 | 0.0001627080783 | 6.230677605
382 | 0.0005309490371 | 6.456673622
383 | -2.030494397e-05 | 6.150968552
384 | 9.871229122e-05 | 10
385 | 0.0002771207946 | 6.757431984
386 | 0.0002024039131 | 6.099747181
387 | 0.0003504785709 | 6.574250698
388 | 0.0003554300056 | 10
389 | -2.451447472e-05 | 6.069499969
390 | 0.0001265640894 | 6.419496536
391 | -7.95332744e-05 | 6.563453197
392 | 0.0001722741727 | 6.434876442
393 | 0.0001750382944 | 6.126629829
394 | 0.0001629470207 | 6.20416975
395 | 0.0003502061882 | 6.485736847
396 | 0.0006065557245 | 6.119992256
397 | 0.0004618051753 | 10
398 | 0.0002380411606 | 10
399 | 0.0004700297723 | 6.959845543
400 | 0.0001577405928 | 6.303486824
401 | 0.0002922827844 | 5.962109566
402 | 0.0003177254985 | 5.691140652
403 | 0.0003660479852 | 5.727470398
404 | 0.0002808107529 | 5.999249935
405 | 0.0002801048686 | 5.942050457
406 | 1.553958464e-05 | 6.107025146
407 | 0.0005924308207 | 5.7943573
408 | 0.0003945378994 | 5.805109024
409 | 0.0002592450182 | 5.798110485
410 | 0.0004232285719 | 6.136564255
411 | 0.0003066793724 | 5.866202354
412 | 0.0007212820346 | 5.871716976
413 | 0.0004375198041 | 5.475344658
414 | 0.0005615496193 | 5.304057598
415 | 0.0005536676617 | 5.284189224
416 | 0.0005309062544 | 5.33326149
417 | 0.0003125815419 | 5.411616325
418 | 0.0007006344385 | 5.422001839
419 | 0.000646983448 | 5.278735161
420 | 0.001147428062 | 5.196159363
421 | 0.001037518843 | 5.161895275
422 | 0.0009663735982 | 5.157613754
423 | 0.0008019185625 | 5.220608711
424 | 0.000715921924 | 5.451434135
425 | 0.0006026605843 | 5.645439625
426 | 0.0005154449027 | 5.98606348
427 | 0.0002338327031 | 5.981805801
428 | 0.0001478974154 | 6.091779709
429 | 0.0005976109533 | 5.928128242
430 | 0.0003465691698 | 5.847089291
431 | 0.0002288654796 | 5.683492661
432 | 0.0005402344395 | 5.336410999
433 | 0.0008846244891 | 5.172742844
434 | 0.0007745975163 | 5.200170517
435 | 0.000530120451 | 5.266330242
436 | 0.000974184135 | 5.373924255
437 | 0.0002573743695 | 5.352745533
438 | 0.0003865328908 | 5.369876862
439 | 0.0005869569723 | 5.57577467
440 | 0.0002415345807 | 5.770745754
441 | -0.0001073306776 | 5.905202866
442 | 0.000755050336 | 5.998827457
443 | 0.0002368701389 | 6.063497066
444 | 2.121989019e-05 | 5.95649147
445 | 0.0003398398694 | 5.758825779
446 | 0.0002217272413 | 5.635009766
447 | 0.0005010466557 | 5.35317564
448 | 0.0007962703239 | 5.151750565
449 | 0.0009820744162 | 5.113714218
450 | 0.0007403648342 | 5.179881573
451 | 0.0003319778771 | 5.355343342
452 | 0.0007183636189 | 5.506449699
453 | 0.000364930107 | 5.569066525
454 | 0.0004366049252 | 5.787281036
455 | 0.0004517009074 | 5.791909695
456 | 0.0003152182326 | 5.972807884
457 | 0.0001140985114 | 5.948151112
458 | 0.0003546193766 | 5.859306335
459 | 0.000184059827 | 5.880723476
460 | 0.0004042020591 | 5.718379021
461 | -6.636149192e-05 | 5.68398571
462 | 0.0009400382405 | 5.444397449
463 | 0.0003618985065 | 5.452212334
464 | 0.0002700012701 | 5.556852341
465 | 0.0004756606359 | 5.685787678
466 | 0.0003737370716 | 5.796284199
467 | 1.105622414e-05 | 5.853901386
468 | 0.0006053302786 | 6.017748833
469 | 0.0006574330037 | 5.872454643
470 | 0.000205733726 | 5.933222771
471 | 0.0002748889383 | 6.037491322
472 | 0.0004878923937 | 5.680421352
473 | 0.0006218340714 | 5.480717182
474 | 0.001252947142 | 5.029681206
475 | 0.002275013598 | 4.647624969
476 | 0.003631248139 | 4.439086914
477 | 0.003723589471 | 4.423262596
478 | 0.002306993585 | 4.617447376
479 | 0.001217059908 | 5.005565643
480 | 0.0004926932743 | 5.406451702
481 | 0.0004823448253 | 5.673449993
482 | 0.0004305094189 | 5.876478195
483 | 0.0003450907243 | 6.044682026
484 | 0.0002927853202 | 6.128834248
485 | 0.0006007988122 | 6.01117754
486 | 0.0002346984111 | 5.865956783
487 | 0.0006144158542 | 5.783373356
488 | 0.0004529692815 | 5.710446358
489 | 0.0003092323022 | 5.471764565
490 | 0.0005219925661 | 5.227218151
491 | 0.000859678199 | 5.177843094
492 | 0.0006243342068 | 5.344697475
493 | 0.0001037780385 | 5.655692101
494 | 0.0003510349779 | 5.951828003
495 | 0.000451990898 | 5.909116268
496 | 0.0001316310081 | 6.109781265
497 | 6.119041791e-05 | 5.953715801
498 | 0.0003646423866 | 5.983629227
499 | 0.0003960333415 | 5.967244625
500 | 0.000240153764 | 5.802491665
501 | 0.000600669533 | 5.339402676
502 | 0.0008984917076 | 5.085149288
503 | 0.001058027614 | 5.066094398
504 | 0.0006522784242 | 5.31896019
505 | 0.0004965447588 | 5.813262939
506 | -9.821265121e-05 | 6.111192703
507 | 0.0001790138194 | 6.035795689
508 | 8.231215907e-05 | 6.128537178
509 | 9.326550207e-05 | 6.120439053
510 | 0.0002728949185 | 6.264183044
511 | 0.0001035602181 | 6.132216454
512 | 0.0002478511306 | 6.131706715
513 | 0.0003240095393 | 6.163905144
514 | 0.0001965898264 | 6.028903008
515 | 0.0004051405122 | 5.982187748
516 | 0.000320457737 | 5.919773102
517 | 0.0002361866354 | 5.848556519
518 | 2.685700929e-05 | 5.88241291
519 | 0.0003362614661 | 5.929118156
520 | 0.0004215693334 | 5.928026676
521 | 0.0001663240982 | 6.088750362
522 | 6.419858983e-05 | 5.929748535
523 | 0.000230697362 | 6.039408207
524 | -2.829625009e-05 | 5.88519907
525 | 0.0001206678789 | 5.931715488
526 | 0.000305868336 | 5.852604389
527 | 0.000363006111 | 5.666194916
528 | 0.0005716711166 | 5.62387228
529 | 0.0005431441241 | 5.523383141
530 | 0.0005478809471 | 5.520217896
531 | 0.0006755390787 | 5.484327316
532 | 0.0005953987711 | 5.535104752
533 | 0.0005255181459 | 5.614500999
534 | 0.000177105554 | 5.600596905
535 | 0.0005139165442 | 5.629654884
536 | 0.0006085566711 | 5.540790081
537 | 0.0004796912835 | 5.482294083
538 | 0.0004089064023 | 5.430045605
539 | 0.0004378980084 | 5.336794376
540 | 0.0004166585859 | 5.378837109
541 | 0.0003982784692 | 5.404418945
542 | 0.0004610985925 | 5.452152729
543 | 0.0004301619774 | 5.569803238
544 | 0.0001368000376 | 5.626246452
545 | 0.0003510373062 | 5.626206875
546 | 0.0002794346365 | 5.690206528
547 | 0.0004800143361 | 5.719629765
548 | 0.0002850021701 | 5.694493771
549 | 0.0002794422908 | 5.630912781
550 | 0.0004220365081 | 5.555379868
551 | 0.0004904700909 | 5.643335819
552 | 0.0001564142149 | 5.607110023
553 | 0.0003137088497 | 5.525565147
554 | 0.0004769301449 | 5.505426407
555 | 0.0005523196887 | 5.498817444
556 | 0.000196266119 | 5.564502716
557 | 0.0004303733003 | 5.533377171
558 | 0.0005243783817 | 5.552949429
559 | 0.0003548836976 | 5.550523758
560 | 0.000587053597 | 5.599929333
561 | 0.0003986123775 | 5.565145493
562 | 0.0003321128024 | 5.558006763
563 | 0.0004907894181 | 5.465365887
564 | 0.0006593410508 | 5.473397255
565 | 0.0002914841461 | 5.406509399
566 | 0.0004058110644 | 5.382514
567 | 0.0005410072627 | 5.369452
568 | 0.0001595981303 | 5.520061493
569 | 0.0003507407091 | 5.557031631
570 | 0.0002272440761 | 5.589705944
571 | 0.0003784122237 | 5.582368851
572 | 0.0005501222331 | 5.610444069
573 | 0.0002008927549 | 5.528511524
574 | 0.0004609026655 | 5.593701839
575 | 0.00047409322 | 5.66552496
576 | 6.878525164e-05 | 5.671089172
577 | 0.0009375765221 | 5.778243065
578 | 0.0005449421005 | 5.913270473
579 | 0.0005980230635 | 5.974049091
580 | 0.0002772009757 | 5.962328911
581 | 0.0003896175767 | 6.068562508
582 | 0.000194611086 | 6.308059692
583 | -4.216768139e-05 | 6.134832859
584 | 0.0001669672638 | 6.5340271
585 | 0.0001001328055 | 6.059656143
586 | 0.0003010394285 | 6.319964409
587 | 8.812786109e-05 | 6.267392635
588 | 0.0002480983676 | 6.307376385
589 | -9.360050171e-05 | 6.481628895
590 | -0.00015844265 | 6.151628494
591 | 0.000326936919 | 6.438933372
592 | 0.0002556314575 | 6.507353783
593 | 0.0001572287147 | 6.336838245
594 | 0.0003537408775 | 6.261622906
595 | -8.387545677e-05 | 6.64140749
596 | 0.0002481356787 | 6.351194859
597 | 0.0003296399373 | 6.775750637
598 | 0.0002445902792 | 6.246644497
599 | -0.0001860553602 | 6.349397182
600 | 0.0001300192089 | 6.535141468
601 | 0.0002054159559 | 6.493539333
602 | 0.0001177695158 | 6.407134056
603 | 3.635881149e-05 | 6.45188427
604 | -6.851111539e-05 | 6.385234356
605 | 0.0002544408198 | 6.45423317
606 | 0.0001049772327 | 6.194617748
607 | 0.0001541622187 | 6.134711742
608 | 0.0001439527405 | 6.36268568
609 | 0.0001336964197 | 6.333875656
610 | 5.870931636e-05 | 6.373286247
611 | 0.0002714705188 | 6.263249397
612 | 0.0003247109125 | 6.391872883
613 | 0.0001584875572 | 6.135393143
614 | 8.000568778e-05 | 6.31534481
615 | 0.0002733566216 | 6.42654562
616 | 0.000198413225 | 6.235579491
617 | 0.000324197812 | 6.243854523
618 | 9.795330698e-05 | 6.28167963
619 | 0.0001033055232 | 6.187345028
620 | 0.0002315503953 | 6.341865063
621 | -0.0002425780112 | 6.332947731
622 | 0.0004906784743 | 6.279135227
623 | -0.00012361267 | 6.196840763
624 | 0.0001061535731 | 6.364739895
625 | 0.0001722946909 | 6.504749775
626 | 7.056335744e-05 | 6.871676445
627 | 0.0001232501236 | 6.333302498
628 | 0.000284894486 | 6.216152191
629 | -8.367477858e-05 | 6.151161671
630 | 0.0001367419318 | 6.45463419
631 | 7.352948887e-05 | 6.326038837
632 | -0.0001109004661 | 6.381358147
633 | 0.0001119355511 | 6.3987813
634 | 0.0002218785812 | 6.251427174
635 | 0.0003253891773 | 6.212787628
636 | -0.000100385907 | 6.318233967
637 | 0.0002205374331 | 6.474640846
638 | 4.556906788e-05 | 6.407259464
639 | 0.0004081016523 | 6.037753582
640 | -0.0001805398642 | 6.05869627
641 | 0.0004926408292 | 6.023180962
642 | 0.0004425607622 | 5.727142811
643 | 0.0002579749853 | 5.528632641
644 | 0.0008051286568 | 5.317595482
645 | 0.001248034067 | 5.074604034
646 | 0.002109267516 | 4.803025246
647 | 0.003964391071 | 4.528503418
648 | 0.007338496856 | 4.240492821
649 | 0.01413932163 | 3.946121454
650 | 0.02819338627 | 3.644911766
651 | 0.05311229452 | 3.34824276
652 | 0.09634186327 | 3.074894667
653 | 0.1655453891 | 2.817266226
654 | 0.2669890523 | 2.585638285
655 | 0.4149667323 | 2.377245188
656 | 0.6322999001 | 2.184114218
657 | 0.972538352 | 1.990098119
658 | 1.532368779 | 1.788669467
659 | 2.494360209 | 1.576045871
660 | 4.238652706 | 1.343271852
661 | 7.49038887 | 1.093726277
662 | 13.82670403 | 0.8269622922
663 | 25.43809128 | 0.5624961257
664 | 42.70210648 | 0.3390244544
665 | 61.62470627 | 0.1825136244
666 | 74.81396484 | 0.1011783481
667 | 79.31013489 | 0.07586756349
668 | 79.14647675 | 0.07604908198
669 | 78.99762726 | 0.07687535882
670 | 80.53312683 | 0.06792659312
671 | 83.16859436 | 0.05457375199
672 | 85.52838898 | 0.0427551493
673 | 86.13671875 | 0.03894362971
674 | 84.7496109 | 0.04679512978
675 | 82.14501953 | 0.05957333371
676 | 79.77945709 | 0.07232305408
677 | 78.76234436 | 0.07813351601
678 | 78.72957611 | 0.07956968993
679 | 76.92474365 | 0.09073010087
680 | 68.96329498 | 0.1401627809
681 | 53.55451584 | 0.2523311973
682 | 35.79641724 | 0.4281950593
683 | 21.18163681 | 0.6565467715
684 | 11.96049213 | 0.904702723
685 | 6.833664894 | 1.148560882
686 | 4.039889812 | 1.376629353
687 | 2.521790266 | 1.581966281
688 | 1.619790673 | 1.773246288
689 | 1.08094728 | 1.948985577
690 | 0.7474542856 | 2.10900116
691 | 0.5319489837 | 2.258422613
692 | 0.3868994117 | 2.395477057
693 | 0.2860643864 | 2.52533412
694 | 0.216727376 | 2.645726204
695 | 0.1686784923 | 2.7569592
696 | 0.1318195313 | 2.864369392
697 | 0.1045456007 | 2.963864088
698 | 0.08474121988 | 3.055124521
699 | 0.06875116378 | 3.14599371
700 | 0.05673564598 | 3.231267929
701 | 0.04784764722 | 3.306681633
702 | 0.04029123485 | 3.382468462
703 | 0.03417847306 | 3.453198671
704 | 0.02915029228 | 3.514644384
705 | 0.02563017793 | 3.587074041
706 | 0.02251510322 | 3.640273571
707 | 0.01924770698 | 3.69748354
708 | 0.01734370738 | 3.753656626
709 | 0.01528096199 | 3.815739632
710 | 0.01303531043 | 3.853630304
711 | 0.01223540306 | 3.903192043
712 | 0.01140772086 | 3.935139179
713 | 0.009742476046 | 3.991029263
714 | 0.009259033948 | 4.028885841
715 | 0.008254603483 | 4.072402477
716 | 0.007452726364 | 4.101195812
717 | 0.006864191499 | 4.135833263
718 | 0.00660500722 | 4.179687977
719 | 0.00617483817 | 4.190594196
720 | 0.005695885513 | 4.231320858
721 | 0.005386407953 | 4.248515129
722 | 0.005390752107 | 4.284983158
723 | 0.005140181631 | 4.303898811
724 | 0.004958664067 | 4.322547436
725 | 0.004192868713 | 4.334118843
726 | 0.004361425061 | 4.357757092
727 | 0.004513151944 | 4.362852097
728 | 0.003721558023 | 4.384695053
729 | 0.003939529415 | 4.41995573
730 | 0.00389444246 | 4.432982445
731 | 0.00395510532 | 4.434530258
732 | 0.003848453984 | 4.44386673
733 | 0.003362134565 | 4.422769547
734 | 0.003317193827 | 4.452510834
735 | 0.003402949078 | 4.471458912
736 | 0.003380291397 | 4.473762512
737 | 0.003834502771 | 4.474066257
738 | 0.003382712137 | 4.511884689
739 | 0.003488702234 | 4.483253002
740 | 0.003392252605 | 4.501899242
741 | 0.003386647208 | 4.463888645
742 | 0.003311839886 | 4.472977161
743 | 0.00294061983 | 4.494294167
744 | 0.003463462694 | 4.476815701
745 | 0.003402073402 | 4.482256889
746 | 0.003469618969 | 4.493240356
747 | 0.003310922999 | 4.438255787
748 | 0.003731036792 | 4.480952263
749 | 0.002777726622 | 4.435593128
750 | 0.004183964338 | 4.436365128
751 | 0.003565912601 | 4.396586895
752 | 0.003964364994 | 4.443962097
753 | 0.003519360442 | 4.405942917
754 | 0.003801048966 | 4.387319565
755 | 0.00408336008 | 4.375930309
756 | 0.004141984973 | 4.366120815
757 | 0.004249522462 | 4.371095181
758 | 0.003805416171 | 4.335167885
759 | 0.004904151894 | 4.329889774
760 | 0.005078490824 | 4.286286831
761 | 0.005391984712 | 4.282066345
762 | 0.005156524479 | 4.280585289
763 | 0.005611137953 | 4.228050709
764 | 0.005580199882 | 4.269446373
765 | 0.006055661011 | 4.20844841
766 | 0.006353636738 | 4.162093639
767 | 0.007215918507 | 4.135283947
768 | 0.006788786501 | 4.14710331
769 | 0.008142098784 | 4.122380257
770 | 0.007675613742 | 4.106743336
771 | 0.007717252243 | 4.116438389
772 | 0.006834203843 | 4.111736298
773 | 0.007205035072 | 4.148328781
774 | 0.005913978908 | 4.183737278
775 | 0.005189195275 | 4.270345688
776 | 0.00425597094 | 4.382143974
777 | 0.003517876379 | 4.467603683
778 | 0.002478969749 | 4.567392349
779 | 0.002032303018 | 4.688708305
780 | 0.001434388221 | 4.819798946
781 | 0.001203244901 | 4.889387131
782 | 0.001245917752 | 5.005235672
783 | 0.000981981284 | 5.171487331
784 | 0.0009283615509 | 5.230849266
785 | 0.001164032146 | 5.330102921
786 | 0.0006941444008 | 5.232888222
787 | 0.0008244090131 | 5.544463634
788 | 0.0006094306009 | 5.474317074
789 | 0.0007257449324 | 5.355085373
790 | 0.0004641228297 | 5.704208851
791 | 0.0005923997378 | 5.522437572
792 | 0.0003413675877 | 5.551693916
793 | 0.0004517309717 | 5.722997665
794 | 0.0006820061244 | 5.718470097
795 | 4.505646575e-05 | 5.995085716
796 | 0.0005050561158 | 10
797 | -7.27703009e-05 | 5.879961967
798 | 0.0005637606955 | 6.143662453
799 | -0.0003885422193 | 10
800 | 0.9073426127 | 4.363850594
801 | 0.6698521972 | 10
802 | 0.7320872545 | 4.439096928
803 | 0.6429204941 | 10
804 | 0.2939008474 | 3.892425299
805 | -0.006737180054 | 4.579464436
806 | 0.6998639703 | 10
807 | 0.3492013514 | 3.961745501
808 | 1.262734175 | 10
809 | -0.6473096013 | 3.81662035
810 | 0.9860622883 | 3.786222696
811 | 0.4557155073 | 4.209492683
812 | -0.6622727513 | 10
813 | 1.145483613 | 4.7392416
814 | -0.21834746 | 4.936420441
815 | -0.05298712477 | 5.223687649
816 | 0.2797847986 | 4.020768642
817 | 0.1821401417 | 5.793655396
818 | 1.357538939 | 4.159674644
819 | -0.9123558998 | 4.074048519
820 | 1.04848969 | 10
821 | 0.7448810339 | 4.854113579
822 | 0.2212591916 | 4.629689217
823 | 0.4500335455 | 4.228607178
824 | -0.0839427039 | 5.153722763
825 | 0.1237361208 | 10
826 | 0.4330092669 | 5.222270012
827 | -0.5681058168 | 4.058914661
828 | -0.1167301461 | 4.277053356
829 | 0.5907217264 | 10
830 | 0.2499897331 | 5.42099905
831 | 0.6040588021 | 4.068439007
832 | 0.5670714378 | 10
833 | 0.5573791265 | 10
834 | 0.5883683562 | 6.421080112
835 | -0.2713621855 | 4.044837952
836 | 0.04057194665 | 10
837 | 0.08089478314 | 3.97044158
838 | 0.2284861654 | 10
839 | 0.01551532187 | 4.894364834
840 | 0.4090955853 | 4.6959095
841 | -0.04309817776 | 4.606923103
842 | 0.01355925202 | 5.25951767
843 | -0.1680501401 | 4.677770138
844 | -0.5607827902 | 10
845 | -0.0003675625485 | 6.189163685
846 | 0.2173910886 | 10
847 | 0.108240746 | 4.396499634
848 | -0.1744797528 | 10
849 | 0.2097657472 | 10
850 | -0.2755659521 | 4.37485075
851 | 0.2880592346 | 10
852 | -0.07388798892 | 10
853 | 0.2802161872 | 10
854 | 0.02451176383 | 4.277420521
855 | 0.06492722034 | 6.00963068
856 | 0.3828488588 | 10
857 | 0.09141533822 | 4.650614262
858 | 0.2810025215 | 10
859 | -0.3306511641 | 5.287377357
860 | 0.1323418021 | 5.22088623
861 | 0.1369546056 | 6.866294384
862 | 0.3836574852 | 4.95432663
863 | 0.1186575592 | 6.214984894
864 | 0.2262320817 | 4.248564243
865 | -0.123947382 | 4.949297905
866 | 0.326112926 | 4.562256336
867 | -0.02840300463 | 10
868 | 0.02852425352 | 4.858457565
869 | -0.1261534244 | 10
870 | 0.5258952975 | 10
871 | 0.1494183391 | 10
872 | 0.02819673717 | 4.712950706
873 | 0.2799053788 | 10
874 | -0.2100649774 | 5.33782196
875 | 0.1376621872 | 5.547823429
876 | 0.1910112053 | 4.988322735
877 | -0.001834589057 | 10
878 | 0.1749858111 | 10
879 | -0.09428507835 | 4.902031422
880 | 0.2800136507 | 5.274757385
881 | 0.2368427515 | 4.891602039
882 | 0.2038620114 | 4.972869396
883 | 0.06315549463 | 10
884 | 0.2760308683 | 4.69282341
885 | 0.2330397964 | 4.843838692
886 | -0.03787918389 | 10
887 | -0.03427521884 | 10
888 | 0.2218205482 | 4.843454838
889 | 0.1136390865 | 6.866446018
890 | -0.02842128463 | 4.967781067
891 | 0.09404300153 | 5.016742706
892 | 0.06132130325 | 5.414525509
893 | 0.1460655779 | 4.503469944
894 | 0.1219570786 | 5.159430027
895 | 0.03402329609 | 4.9494524
896 | -0.1314523518 | 4.72635603
897 | 0.2866148055 | 5.155243874
898 | -0.001162405591 | 4.724432468
899 | 0.1559212655 | 5.79362011
900 | -0.03222090378 | 10
901 | -0.006066489499 | 5.473927498
902 | -0.00626389496 | 10
903 | 0.1625731736 | 4.98526001
904 | 0.007183766924 | 4.855414391
905 | 0.09102386981 | 5.341062069
906 | 0.01831893064 | 5.80400753
907 | 0.02162290365 | 5.124194145
908 | 0.0734090209 | 5.108894348
909 | -0.02341711149 | 5.450282574
910 | -0.007226152346 | 10
911 | -0.000541181711 | 10
912 | -0.01151112933 | 4.937958241
913 | -0.04806044325 | 10
914 | -0.01611066051 | 5.087100506
915 | 0.05871388316 | 10
916 | 0.1247721836 | 10
917 | -0.05039409548 | 5.686271667
918 | 0.000321713218 | 10
919 | 0.03685939312 | 10
920 | 0.05754203722 | 5.605778217
921 | -0.01686422154 | 5.463735104
922 | 0.1314193159 | 10
923 | 0.0294614695 | 10
924 | 0.04139159992 | 10
925 | 0.01378317364 | 5.217775822
926 | -0.02166244015 | 10
927 | 0.0649882108 | 10
928 | -0.009136768989 | 6.414162159
929 | 0.01970368996 | 5.289103508
930 | -0.001567382598 | 5.279671192
931 | 0.04173877835 | 10
932 | -0.01031991933 | 6.00249815
933 | -0.0392364338 | 5.422110558
934 | 0.02018596046 | 10
935 | -0.03621696308 | 6.232059002
936 | 0.03026775643 | 10
937 | -0.006042123772 | 5.286226273
938 | -0.05239147693 | 5.510678768
939 | 0.03139133751 | 5.589768887
940 | 0.04425723478 | 10
941 | 0.03825448081 | 10
942 | 0.07419841737 | 10
943 | 0.01419301145 | 5.481198788
944 | -0.0006522223703 | 5.547478199
945 | 0.03388349712 | 5.534908772
946 | 0.019381864 | 10
947 | 0.008842898533 | 10
948 | 0.03396126628 | 5.695915699
949 | 0.09731243551 | 5.590790749
950 | -0.03584128991 | 5.30062151
951 | 0.0054677031 | 5.495789528
952 | -0.008512928151 | 5.674627304
953 | -0.03916051239 | 5.182929516
954 | -0.03900901228 | 5.53888607
955 | 0.06767740101 | 5.573427677
956 | 0.0218679104 | 5.097752571
957 | 0.04430121556 | 10
958 | 0.04782979563 | 6.231765747
959 | -0.01136695966 | 5.99683094
960 | 0.05224592239 | 10
961 | 0.01759006642 | 6.179752827
962 | 0.02116313949 | 5.740618706
963 | 0.04111772403 | 10
964 | 0.04768742248 | 10
965 | 0.03430683911 | 10
966 | 0.004434726201 | 5.462534904
967 | 0.008969055489 | 5.926370144
968 | 0.02669511549 | 5.168086052
969 | 0.008437355049 | 5.568273544
970 | 0.01330272201 | 5.645853996
971 | 0.004929475486 | 10
972 | -0.01555546187 | 10
973 | 0.00572342379 | 5.2450881
974 | 0.0185742341 | 7.201293468
975 | -0.005457970314 | 5.577224255
976 | -0.00338024972 | 10
977 | -0.008167564869 | 6.912678719
978 | -0.01894904859 | 5.977662563
979 | -0.0003519294842 | 5.722575665
980 | 0.03235747665 | 5.735678196
981 | 0.005776619073 | 5.637294292
982 | 0.007546079811 | 10
983 | -0.007941917516 | 10
984 | 0.01565650105 | 10
985 | 0.01022532769 | 5.446646214
986 | 0.03351730853 | 5.399974346
987 | 0.0241652634 | 6.037168503
988 | 0.028236432 | 5.398101807
989 | 0.02585654519 | 5.268033028
990 | 0.01532163005 | 5.673461437
991 | 0.05330618471 | 5.415388107
992 | -0.01277466118 | 6.038627625
993 | 0.006715385709 | 5.623745918
994 | 0.01674325764 | 5.494548321
995 | 0.0001414105791 | 5.439124107
996 | 0.02686948515 | 5.371612072
997 | 0.006660899613 | 5.102855206
998 | 0.01455730107 | 5.067403316
999 | 0.01171643566 | 5.274802685
1000 | 0.01426049694 | 5.264593601
1001 | -0.02566817589 | 5.266568184
1002 | 0.001902797492 | 5.361998558
1003 | -0.008728399873 | 5.266376019
1004 | -0.0184592735 | 5.14345932
1005 | 0.02715562843 | 5.170602798
1006 | 0.01331343409 | 5.167735577
1007 | -0.007601246703 | 5.087636471
1008 | -0.004856725689 | 5.380245686
1009 | -0.006645146757 | 5.191251755
1010 | -0.004111902323 | 5.44093132
1011 | 0.01343627553 | 5.293859005
1012 | 0.003123951377 | 5.808624268
1013 | 0.004714629613 | 5.352772236
1014 | 0.001716221916 | 5.269613743
1015 | 0.01531412732 | 5.351876736
1016 | 0.0108397454 | 5.729861736
1017 | 0.001636347617 | 5.319019318
1018 | 0.01054667775 | 5.342304707
1019 | 0.009888535365 | 5.417282104
1020 | -0.0005206217174 | 5.436412811
1021 | 0.01729276218 | 5.654605865
1022 | 0.02542144433 | 5.417107105
1023 | 0.003144009039 | 5.435511589
1024 | 0.04204726964 | 5.818554878
1025 | -0.01485468261 | 5.271715641
1026 | 0.02147815935 | 5.463807106
1027 | 0.003463150235 | 5.655662537
1028 | 0.0128724128 | 5.164939404
1029 | -0.006255239714 | 5.346692085
1030 | 0.01516087074 | 5.164961338
1031 | 0.002893376863 | 5.49656105
1032 | 0.03010328487 | 5.354625702
1033 | 0.004713513423 | 5.480219364
1034 | 0.01643182337 | 5.482216835
1035 | 0.01628238708 | 5.40002346
1036 | 0.00060800137 | 5.393641949
1037 | 0.009604867548 | 5.212756157
1038 | 0.004077238031 | 5.391406536
1039 | -0.004204015713 | 5.347421646
1040 | 0.001080879592 | 5.779386997
1041 | 0.03980305046 | 5.707034111
1042 | -0.004029831849 | 5.48867178
1043 | -0.009074911475 | 5.600575447
1044 | -0.004419788253 | 5.8017869
1045 | 0.01507162862 | 5.905723572
1046 | 0.000855772465 | 5.525734901
1047 | -0.01297975704 | 5.623900414
1048 | -0.007685329299 | 5.354609489
1049 | -0.01221531723 | 5.422774315
1050 | 0.01900442317 | 5.48470974
1051 | -0.009716552682 | 6.312440395
1052 | 0.03598510101 | 5.474644661
1053 | 0.01323235314 | 5.733381748
1054 | 0.01126158796 | 5.504271507
1055 | 0.01908355765 | 5.550389767
1056 | 0.007344634738 | 5.537816525
1057 | 0.01701971702 | 6.074869156
1058 | -0.01463450212 | 5.641338825
1059 | 0.03476424143 | 5.495228291
1060 | -0.003892341629 | 5.698771954
1061 | 0.01719904691 | 5.373614311
1062 | 0.008453060873 | 5.449592113
1063 | -0.009819130413 | 6.576201439
1064 | 0.02368745022 | 5.589807034
1065 | -0.004438827746 | 5.522395611
1066 | -0.002019566018 | 5.578803539
1067 | 0.006798320916 | 5.641900539
1068 | 0.004802292679 | 5.499974728
1069 | 0.01387302764 | 5.358745575
1070 | -0.008740111254 | 5.530244827
1071 | 0.0025533468 | 5.393435955
1072 | 0.01724849083 | 5.594631195
1073 | 0.008972959593 | 5.544465065
1074 | 0.01611728966 | 5.595354557
1075 | 0.01910921 | 5.466077328
1076 | -0.01407557726 | 5.839147568
1077 | 0.01702103578 | 5.771876335
1078 | -0.009815037251 | 5.590616226
1079 | 0.02697426453 | 5.720821857
1080 | 0.0003497834841 | 5.60829401
1081 | 0.00116878096 | 5.589191437
1082 | -0.001342600794 | 5.476379871
1083 | 0.0182040967 | 5.641026497
1084 | 0.003977993969 | 5.863396645
1085 | 0.02263884246 | 5.599048615
1086 | 0.002404301194 | 5.622866154
1087 | 0.01220788714 | 5.537853718
1088 | -0.004045421723 | 5.726651669
1089 | 0.002595433965 | 5.697057724
1090 | 0.01324228104 | 5.771537304
1091 | 0.002378884703 | 5.730222702
1092 | 0.009457614273 | 6.17885828
1093 | 0.008954998106 | 5.75501442
1094 | 0.009420435876 | 5.448039532
1095 | -0.0005080043338 | 5.819436073
1096 | 0.006957116537 | 5.526395321
1097 | 0.005314527079 | 5.700067043
1098 | 0.03308108449 | 5.399034977
1099 | 0.01518406626 | 5.54961729
1100 | 0.01834050752 | 6.045149803
1101 | 0.005253213923 | 5.494786263
1102 | 0.01515124179 | 5.375248432
1103 | -0.002422046615 | 5.47539854
1104 | 0.004408277571 | 5.509869099
1105 | -0.0121584516 | 5.579226494
1106 | 0.005017587915 | 5.625270844
1107 | 0.009780788794 | 5.465177059
1108 | 0.002147265244 | 5.391127586
1109 | -0.005902760196 | 5.412099361
1110 | -0.01107695326 | 5.646901131
1111 | -0.004273369443 | 5.388154507
1112 | 0.01733538136 | 5.720180511
1113 | -0.000182587115 | 5.433849335
1114 | 0.006455317605 | 5.551006794
1115 | -0.007710661273 | 5.690853119
1116 | 0.001444873982 | 5.280241013
1117 | 0.01393700391 | 5.460193157
1118 | 0.008553999476 | 5.690518379
1119 | 0.003069326282 | 5.405932426
1120 | -0.001940202666 | 5.483882427
1121 | -0.0009128692909 | 5.40844202
1122 | 0.01181671862 | 5.318736553
1123 | 0.006765726022 | 5.424808502
1124 | 0.004108733963 | 5.33660984
1125 | 0.01943623461 | 5.528619289
1126 | 0.007230481599 | 5.430247307
1127 | 0.01088931877 | 5.197903156
1128 | -0.01106672734 | 5.454529762
1129 | 0.003231279086 | 5.307841301
1130 | -0.001366264652 | 5.475092411
1131 | -0.00837738812 | 5.276976585
1132 | 0.02641915344 | 5.480996132
1133 | -0.01310495101 | 5.205416679
1134 | 0.004133331124 | 5.390651226
1135 | 0.005055164918 | 5.273589611
1136 | 0.01220870949 | 5.362603664
1137 | -0.008455391042 | 5.30798769
1138 | -0.005780992098 | 5.544930935
1139 | 0.01145251188 | 5.321133614
1140 | 0.0009278564248 | 5.430775642
1141 | 0.008214255795 | 5.362226009
1142 | 0.004520995077 | 5.377461433
1143 | -0.004861846101 | 5.233807564
1144 | -0.002169414656 | 5.338778973
1145 | 0.005706048571 | 5.261407375
1146 | -0.004269900732 | 5.291404724
1147 | 0.0004208484024 | 5.207083225
1148 | 0.00956824515 | 5.258052826
1149 | 0.01826846041 | 5.297859669
1150 | -0.002347066067 | 5.109257221
1151 | 0.01864290051 | 5.296615124
1152 | 0.0004283743328 | 5.267230511
1153 | 0.005751536228 | 5.156793594
1154 | 0.009772727266 | 5.161209583
1155 | -0.0006997116725 | 5.311461926
1156 | -0.004281880334 | 5.11811018
1157 | 0.005466106813 | 5.054233551
1158 | 0.006683717947 | 5.05910635
1159 | -0.009456961416 | 5.030260563
1160 | 0.0172729902 | 5.071410656
1161 | -0.007159191649 | 5.042784214
1162 | -0.01385617908 | 4.995244026
1163 | 0.00364921405 | 5.004092216
1164 | 0.01230214816 | 4.976627827
1165 | -0.0003015512484 | 4.946105957
1166 | 0.02401239984 | 4.959732533
1167 | -0.006145535968 | 4.903363705
1168 | 0.009604695253 | 4.853949547
1169 | -0.0007229265757 | 4.882513046
1170 | 0.006187119521 | 4.818915844
1171 | 0.003967382014 | 4.782756805
1172 | -0.002724800957 | 4.724021912
1173 | -0.006044641603 | 4.682941914
1174 | -0.004196422175 | 4.692871571
1175 | 0.005128714722 | 4.650256157
1176 | -0.0004068244889 | 4.644523144
1177 | -0.002299547428 | 4.578023434
1178 | 0.010736336 | 4.54970789
1179 | 0.01560162194 | 4.530729771
1180 | 0.0002681707556 | 4.484963894
1181 | 0.01124279667 | 4.465288639
1182 | 0.0002094950178 | 4.433876038
1183 | 0.01443426311 | 4.392457008
1184 | 0.01171653252 | 4.367054939
1185 | 0.01514724176 | 4.332395077
1186 | 0.006905702874 | 4.303231239
1187 | 8.358028572e-05 | 4.246998787
1188 | 0.004509928636 | 4.217306137
1189 | 0.0164987538 | 4.187973976
1190 | -0.0008945333539 | 4.153962135
1191 | 0.01469677687 | 4.110697746
1192 | 0.007927189581 | 4.075923443
1193 | 0.01642823219 | 4.031975746
1194 | 0.01527604368 | 4.00005579
1195 | 0.009126818739 | 3.958640575
1196 | 0.005217448808 | 3.914107323
1197 | 0.01922518201 | 3.867891073
1198 | 0.009621169418 | 3.821691751
1199 | 0.00951986108 | 3.77605176
1200 | 0.02884184383 | 3.729546309
<NIR 带宽 (nm)> | 2
<UVVIS 带宽 (nm)> | 2
<当前波长> | 200
<能量> | 275.42
<狭缝高度> | 低狭缝
Autoconvert 更改：2023/8/11 8:25:54 | 旧:无 | 旧:无
Baseline Correction 更改：2023/8/11 8:25:54 | 旧:0 | 旧:0
Beam mode 更改：2023/8/11 9:58:12 | 旧:双光束自动选择 | 低狭缝
ConcentrationReportSelected 更改：2023/8/11 8:03:12 | 旧:Choice 0 | 旧:Choice 0
ConcentrationReportSelected 更改：2023/8/11 8:03:12 | 旧:开 | 旧:开
Idpt Control 更改：2023/8/11 8:25:54 | 旧:0 | 旧:0
MCAReportSelected 更改：2023/8/11 8:03:12 | 旧:Choice 0 | 旧:Choice 0
MCAReportSelected 更改：2023/8/11 8:03:12 | 旧:开 | 旧:开
Measurement Mode 更改：2023/8/11 9:58:10 | 旧:0 | 1513.56
NIR Interval nm 更改：2023/8/11 8:25:54 | 旧: 0.020 | 旧: 0.020
NIR Scan Rate nm 更改：2023/8/11 8:25:54 | 旧: 0.004 | 旧: 0.004
NIR slit width 更改：2023/8/11 8:25:54 | 旧:4.000 | 旧:4.000
Scan 版本6.2.0.1588
Sipper Type 更改：2023/8/11 8:25:54 | 旧:内置 RSA | 旧:内置 RSA
UVVIS Scan Rate nm 更改：2023/8/11 8:25:54 | 旧: 602.007 | 旧: 602.007
X Start nm 更改：2023/8/11 8:25:54 | 旧:800.000 | 旧:800.000
Y max 更改：2023/8/11 8:25:54 | 旧: 1.00 | 旧: 1.00
Y max 更改：2023/8/11 9:58:10 | 旧: 10.00 | 2
Y min 更改：2023/8/11 9:58:10 | 旧: 0.00 | 200
Y mode 更改：2023/8/11 9:58:10 | 旧:Abs
采集时间:2023/8/11 10:14:52
参数清单:
操作员姓名 :
方法名称:
方法日志 :
方法修改:
日期/时间标记:2023/8/11 8:03:12
狭缝高度 更改：2023/8/11 8:25:54 | 旧:全高 | 旧:全高
狭缝高度 更改：2023/8/11 8:25:56 | 旧:全高 | 旧:全高
仪器 Cary 5000
仪器版本 2.24
最终方法修改