## B14-21-03-BP915-19K-T
波长 | T
200 | 0.0001779816375 | 10
201 | 0.0001121053647 | 10
202 | 0.0004967860878 | 5.789453506
203 | 0.0001414208964 | 10
204 | 0.0001509638241 | 5.422858238
205 | -0.0002564300376 | 10
206 | 0.0001523523824 | 6.298054218
207 | -0.0002634136472 | 10
208 | -2.231466715e-05 | 6.012680531
209 | 3.196362377e-05 | 10
210 | 0.0002526482276 | 10
211 | 0.0002773868619 | 10
212 | 0.0001158095329 | 6.858883858
213 | 0.0001956663764 | 10
214 | -6.207048136e-05 | 10
215 | 0.0001424985967 | 10
216 | 1.011355198e-05 | 6.081585407
217 | 0.0001991938625 | 10
218 | -0.0002397302742 | 6.337310791
219 | 0.000258933549 | 10
220 | 0.0002278064785 | 8.145817757
221 | -1.272726877e-05 | 10
222 | 0.0001238626137 | 10
223 | 0.0003345925361 | 10
224 | 0.000282152585 | 10
225 | 8.2076127e-05 | 6.338063717
226 | 6.132027193e-05 | 10
227 | 0.0003889704531 | 10
228 | -5.499878898e-05 | 5.886881351
229 | 0.0002454652858 | 6.357573509
230 | -5.211098687e-05 | 6.165743351
231 | 7.982494026e-06 | 6.428025246
232 | 2.682252489e-05 | 6.02965641
233 | 9.752333426e-05 | 6.723273754
234 | 0.0001659308036 | 10
235 | 0.0004728087806 | 10
236 | 0.0001819161407 | 6.16293478
237 | -4.600004104e-05 | 10
238 | 0.0004291737278 | 6.681746483
239 | 5.720370973e-05 | 10
240 | -4.67393802e-05 | 6.824050903
241 | 0.0003384696902 | 7.029710293
242 | 0.0002463489654 | 10
243 | 0.0002805194526 | 6.030078888
244 | -1.797662662e-05 | 10
245 | 0.0004646791785 | 7.761869431
246 | 7.604386337e-05 | 6.332709312
247 | -9.959506315e-06 | 6.948933601
248 | 0.0002178793948 | 6.823244095
249 | 0.0001492901356 | 6.495152473
250 | 0.0001388933742 | 6.513870239
251 | 6.905960618e-05 | 10
252 | 0.0001492252923 | 6.290756702
253 | 0.0002283315262 | 10
254 | 3.756772639e-05 | 6.386728764
255 | 0.0002287222451 | 10
256 | -0.0002360277722 | 10
257 | 9.399864211e-05 | 6.252403259
258 | -7.730880316e-05 | 6.399906635
259 | -4.206705853e-05 | 6.503932953
260 | 2.618631697e-05 | 10
261 | 6.668233254e-05 | 7.213252068
262 | 0.0002752384171 | 10
263 | 0.0001087420169 | 6.272325039
264 | 0.0001524493273 | 10
265 | -9.309939196e-05 | 6.524133205
266 | 0.0003082814219 | 6.304634571
267 | 0.0001982129179 | 6.772001266
268 | 0.0003152752179 | 6.743899822
269 | -1.456501377e-05 | 10
270 | 0.0004852664133 | 6.326199055
271 | 0.0001687636541 | 10
272 | 2.451791079e-05 | 10
273 | -0.000207603036 | 6.859549999
274 | -6.300776295e-05 | 10
275 | 0.0001803374907 | 10
276 | 0.0004339971347 | 6.258259296
277 | 0.0002506540332 | 10
278 | 0.0001380040485 | 10
279 | 0.0002266201336 | 6.817411423
280 | 0.0001909909479 | 7.052454948
281 | 0.0001716876577 | 10
282 | -0.0001432112913 | 6.866405964
283 | 2.524601587e-05 | 10
284 | 0.0002943672007 | 7.080195904
285 | 0.0002442421101 | 6.1458354
286 | 0.0001539789373 | 10
287 | 0.0001477463229 | 6.978194237
288 | 0.0001815292926 | 6.985656738
289 | 0.0001640926639 | 7.385031223
290 | -0.0001322757453 | 6.23024559
291 | -0.0001632530038 | 6.482621193
292 | 0.0001935584296 | 10
293 | 3.738740998e-05 | 10
294 | -7.128311699e-05 | 7.269878387
295 | 7.163222472e-05 | 10
296 | 0.000134205111 | 10
297 | -8.876153515e-06 | 6.654137611
298 | 1.305398018e-05 | 10
299 | 7.981243471e-06 | 10
300 | 0.0002719676122 | 10
301 | 5.069826875e-05 | 6.324904919
302 | -0.0002119954879 | 10
303 | 8.223540499e-05 | 6.134074211
304 | 6.959062011e-05 | 10
305 | 0.0002320277708 | 6.340829372
306 | 0.0003640101932 | 6.097434044
307 | -1.186351528e-05 | 10
308 | 0.0001399236789 | 10
309 | -2.671354559e-05 | 6.36678648
310 | 0.0004181609838 | 6.725531101
311 | 0.0001827974484 | 10
312 | 6.165663945e-05 | 6.570302486
313 | 7.443870709e-05 | 6.199648857
314 | 0.0001703497983 | 6.568029404
315 | -0.0001727890631 | 6.672892094
316 | -0.0001032890141 | 6.12219286
317 | -4.99538437e-05 | 6.163364887
318 | -0.0001488602429 | 10
319 | -1.919864189e-06 | 6.207741737
320 | 6.075551028e-06 | 10
321 | -1.287249506e-05 | 6.15320158
322 | 0.0003542418999 | 6.497070789
323 | 7.345947961e-05 | 10
324 | 0.0001514978067 | 10
325 | 0.0001962852111 | 10
326 | 0.000120183402 | 8.404193878
327 | 0.0001715972903 | 10
328 | 0.0003683736431 | 10
329 | 0.0003139417095 | 7.162427425
330 | 7.064891633e-06 | 10
331 | -1.675908425e-05 | 6.230768681
332 | 0.000326180656 | 10
333 | 0.0002727463434 | 10
334 | -0.0002662604675 | 5.968546867
335 | 0.0001421868219 | 10
336 | -4.132443428e-05 | 10
337 | -0.0001519890066 | 10
338 | 0.0001813086565 | 6.608707428
339 | -0.000115290597 | 6.062557697
340 | 3.688462311e-05 | 10
341 | 2.71394947e-05 | 10
342 | 0.0002381103259 | 5.983991146
343 | 0.0004059483763 | 10
344 | -5.155284452e-05 | 6.709380627
345 | -1.535168849e-05 | 6.279074192
346 | 5.521782077e-05 | 10
347 | 0.0002007773874 | 10
348 | 0.0004976424971 | 5.842059612
349 | -0.0003381483839 | 10
350 | 0.0002734249574 | 6.698527813
351 | 0.0006049436633 | 7.221998215
352 | -0.0003781075065 | 5.781666279
353 | 0.0002679910394 | 7.0519557
354 | 0.00086921826 | 7.163836479
355 | -0.0003451344674 | 6.13577652
356 | -1.552197864e-05 | 5.981163025
357 | -1.180620529e-05 | 6.613002777
358 | -0.0001133262704 | 10
359 | -0.0001117067877 | 6.747132301
360 | 9.370802582e-05 | 6.038041592
361 | 4.210751285e-05 | 10
362 | 0.000267681462 | 10
363 | 0.0004529125872 | 6.283401966
364 | 0.0002704411163 | 5.935293198
365 | 0.0001859823824 | 10
366 | 9.345953004e-05 | 6.696972847
367 | 1.934867441e-06 | 6.567470074
368 | 2.616749271e-06 | 5.851216793
369 | 0.0003087510413 | 6.249280453
370 | 0.0002084462467 | 10
371 | 0.0002598373976 | 7.333763123
372 | 0.0003147826646 | 6.999601364
373 | 0.0002930632618 | 6.829016209
374 | 0.0002097395773 | 10
375 | -4.417230957e-05 | 6.336149693
376 | 0.0004586384457 | 10
377 | 0.0005593789974 | 6.731414318
378 | 0.0001943307143 | 6.61417532
379 | 0.0004546126875 | 10
380 | 2.021380533e-05 | 6.925891876
381 | 7.079318311e-05 | 6.680543423
382 | 6.102612315e-05 | 7.087656498
383 | 0.0001975058985 | 10
384 | 0.0007957764901 | 6.073957443
385 | -0.0004455192538 | 7.121995926
386 | 0.0002625559282 | 6.115367413
387 | 0.0002930142218 | 6.830360889
388 | 0.0006652093725 | 6.495469093
389 | -8.404663822e-05 | 6.125518322
390 | 0.0002653844422 | 6.184315681
391 | 0.000130769753 | 10
392 | 0.000167334103 | 6.348855495
393 | 0.0003803491127 | 6.265716553
394 | -6.013024176e-05 | 6.450074196
395 | 0.0004256190441 | 6.27191782
396 | 0.0003846721957 | 10
397 | 0.000641879451 | 6.358671665
398 | 0.0004395426367 | 6.659116745
399 | 0.0001598223316 | 6.172371387
400 | 0.0003235813638 | 6.325260639
401 | 0.000352758012 | 6.044808388
402 | 0.0002546625328 | 6.156920433
403 | -8.429367153e-05 | 6.254483223
404 | 0.000632383395 | 10
405 | 0.001005142578 | 6.27332449
406 | -0.000715768605 | 6.114921093
407 | 0.0002429225569 | 6.400992393
408 | 0.0001545896812 | 6.290620804
409 | 0.0001953763131 | 6.871951103
410 | 0.0003564302751 | 6.152227402
411 | 0.0003225800465 | 6.141051292
412 | 0.0004772561952 | 6.09802103
413 | 6.620273052e-05 | 6.229483604
414 | 0.0002622354659 | 6.087829113
415 | 0.0003577530151 | 5.919574261
416 | 0.00065476686 | 5.822889805
417 | 0.0005813654279 | 5.961678028
418 | 0.0005292341812 | 6.04877615
419 | 0.0001509551075 | 6.198422909
420 | 7.714985986e-05 | 6.205842495
421 | 0.0004998109071 | 6.063097954
422 | 8.637728024e-05 | 6.059367657
423 | 0.0008533957298 | 6.165624142
424 | -2.658533958e-05 | 6.102187157
425 | 0.0004101993109 | 6.174071789
426 | 0.0002766550169 | 6.055697918
427 | 0.0005369929131 | 5.902560234
428 | 0.0002879966924 | 5.884885788
429 | 0.0006194815505 | 6.024424076
430 | -0.0001948599966 | 5.984057903
431 | 9.777992091e-05 | 6.01025486
432 | 4.772228567e-05 | 5.98436594
433 | 0.0003913357796 | 6.12067461
434 | 0.0004196063965 | 5.942329407
435 | 0.0001824694045 | 6.008027554
436 | 0.0008823089302 | 6.061639786
437 | 1.07759106e-05 | 6.119064331
438 | 0.0003004155296 | 6.129337788
439 | 0.0004011485144 | 6.350344658
440 | 0.0002453279449 | 6.252453804
441 | 0.0004044760717 | 6.302942753
442 | 0.000259806402 | 6.160497665
443 | 0.0009731579921 | 5.877872944
444 | -0.0001423584763 | 5.819197178
445 | 0.0001757819991 | 5.807543755
446 | 0.0002163915779 | 5.781474113
447 | 0.0003105492506 | 5.699962139
448 | 0.0005174474209 | 5.733866692
449 | -6.860381745e-06 | 5.584664822
450 | 0.0005857764045 | 5.473621368
451 | 0.000850891869 | 5.38129425
452 | 0.0004358625447 | 5.327878475
453 | 0.0008882715483 | 5.260580063
454 | 0.000903671491 | 5.267920971
455 | 0.0007027320098 | 5.224333286
456 | 0.001082270755 | 5.202161312
457 | 0.0009749572491 | 5.108254433
458 | 0.001099860063 | 5.004085064
459 | 0.001412459183 | 4.938649654
460 | 0.001532859867 | 4.86999321
461 | 0.001387258759 | 4.88156414
462 | 0.001346350648 | 4.944761276
463 | 0.001017436385 | 5.052471161
464 | 0.001309592742 | 5.169499397
465 | 0.0008872569306 | 5.217936993
466 | 0.001029600389 | 5.227490902
467 | 0.001141373417 | 5.163253784
468 | 0.0009389203042 | 5.055327415
469 | 0.00126586156 | 4.930775166
470 | 0.001487332862 | 4.809238434
471 | 0.00195314642 | 4.749425888
472 | 0.001891317195 | 4.7905159
473 | 0.001255910378 | 4.874238968
474 | 0.001297531067 | 4.979877949
475 | 0.001189795206 | 5.04767561
476 | 0.0006993652205 | 5.079490185
477 | 0.0009839042323 | 5.090721607
478 | 0.001458974555 | 5.038142681
479 | 0.0008923480054 | 4.941091537
480 | 0.001683445647 | 4.829061985
481 | 0.001964718103 | 4.702177525
482 | 0.002445095452 | 4.658957958
483 | 0.002023742069 | 4.680713177
484 | 0.001927574165 | 4.726792812
485 | 0.001538147801 | 4.821539402
486 | 0.001406941097 | 4.872662067
487 | 0.001592304092 | 4.941940308
488 | 0.001434780075 | 4.987663269
489 | 0.001155522419 | 5.015733242
490 | 0.001237634802 | 4.996589661
491 | 0.001392154605 | 4.939185143
492 | 0.001482261461 | 4.844258308
493 | 0.001628146158 | 4.804609776
494 | 0.00198570732 | 4.789726257
495 | 0.001530120033 | 4.825232506
496 | 0.001663601724 | 4.861368656
497 | 0.001363463118 | 4.885077477
498 | 0.0011633666 | 4.955169201
499 | 0.0008745136438 | 4.991361141
500 | 0.001188524766 | 5.065472126
501 | 0.001086794073 | 5.071135044
502 | 0.0009455572581 | 5.115161896
503 | 0.00105731783 | 5.090649605
504 | 0.0009942497127 | 5.104335785
505 | 0.001160464366 | 5.106304646
506 | 0.0009497124702 | 5.122611046
507 | 0.0007265495951 | 5.211755276
508 | 0.001067366102 | 5.262845516
509 | 0.0008800816722 | 5.258560181
510 | 0.0006171804853 | 5.233675003
511 | 0.0007507285918 | 5.223289013
512 | 0.0009731423343 | 5.060648441
513 | 0.00176007126 | 4.872973919
514 | 0.002192232525 | 4.688861847
515 | 0.002373033203 | 4.623884201
516 | 0.002309561009 | 4.671692371
517 | 0.001843283419 | 4.814036369
518 | 0.00154229661 | 4.981909752
519 | 0.0009634333546 | 5.150373459
520 | 0.001025080215 | 5.205994129
521 | 0.0008677886217 | 5.276294708
522 | 0.000979714212 | 5.332717896
523 | 0.000669250323 | 5.365084648
524 | 0.0006802442949 | 5.335827351
525 | 0.000807449047 | 5.348132133
526 | 0.000749990344 | 5.326675415
527 | 0.0009882287122 | 5.380744457
528 | 0.0006247896235 | 5.394204617
529 | 0.0005723866052 | 5.430639744
530 | 0.0005272931303 | 5.416722775
531 | 0.0007119038492 | 5.386386871
532 | 0.0004655831144 | 5.316796303
533 | 0.0009258412174 | 5.229757786
534 | 0.0008492862689 | 5.157896996
535 | 0.00120159483 | 5.05730772
536 | 0.001208951813 | 5.019501209
537 | 0.00135187828 | 5.033043385
538 | 0.0009822222637 | 5.107822418
539 | 0.001057091868 | 5.187199116
540 | 0.001129595097 | 5.240483761
541 | 0.0009060960147 | 5.291769505
542 | 0.0005428225268 | 5.374849796
543 | 0.0007228780887 | 5.448879719
544 | 0.0006017523701 | 5.473282337
545 | 0.0005121217691 | 5.460102558
546 | 0.0006641677464 | 5.486698151
547 | 0.0006339349784 | 5.448049068
548 | 0.0007224747096 | 5.412709236
549 | 0.0006986678345 | 5.366937637
550 | 0.0009477870772 | 5.311431885
551 | 0.0007560263621 | 5.319173813
552 | 0.0006121480255 | 5.327503681
553 | 0.0005715294974 | 5.422546387
554 | 0.000530964986 | 5.490333557
555 | 0.0003806650057 | 5.521220684
556 | 0.0006546501536 | 5.556659222
557 | 0.0005061234115 | 5.603351116
558 | 0.0007792628021 | 5.537379742
559 | 0.0008328829426 | 5.430471897
560 | 0.0008145419997 | 5.3543787
561 | 0.0009060892044 | 5.210434914
562 | 0.001111499965 | 5.099359989
563 | 0.001222078572 | 4.974393368
564 | 0.001633678912 | 4.94741869
565 | 0.001133774058 | 4.982158661
566 | 0.001193862292 | 5.110377312
567 | 0.001063450472 | 5.237904072
568 | 0.0008318513283 | 5.346278191
569 | 0.0006567817763 | 5.438647747
570 | 0.0007953637396 | 5.482576847
571 | 0.000761934265 | 5.514735222
572 | 0.0006445442559 | 5.504308224
573 | 0.0004049161216 | 5.40299511
574 | 0.0006250030128 | 5.31250906
575 | 0.001041699434 | 5.20205164
576 | 0.000731689448 | 5.157256126
577 | 0.001159734791 | 5.178956032
578 | 0.0006390890339 | 5.289163589
579 | 0.0007963087992 | 5.365802765
580 | 0.0005426395801 | 5.440608978
581 | 0.0005731428391 | 5.578655243
582 | 0.0005887649022 | 5.610708237
583 | 0.0005193325924 | 5.661194801
584 | 0.0006341552944 | 5.605975151
585 | 0.0007907507825 | 5.501961231
586 | 0.0006084297202 | 5.400688171
587 | 0.0009261885425 | 5.220812798
588 | 0.001097136061 | 5.06126833
589 | 0.001259788172 | 5.013170719
590 | 0.001165206544 | 5.0661726
591 | 0.000698990887 | 5.158956528
592 | 0.0007616219227 | 5.210228443
593 | 0.0009062021272 | 5.179066181
594 | 0.001275580027 | 5.091993332
595 | 0.001066385536 | 5.019766808
596 | 0.001006953185 | 5.009185314
597 | 0.001065226505 | 5.051080227
598 | 0.001084258081 | 5.08126688
599 | 0.0008875811473 | 5.023904324
600 | 0.001718709595 | 4.874493122
601 | 0.001746647293 | 4.785599232
602 | 0.001542437007 | 4.864005089
603 | 0.001182263251 | 5.08592844
604 | 0.0004779747105 | 5.328210831
605 | 0.0005596673 | 5.500473976
606 | 0.0004281972942 | 5.632407665
607 | 0.0004619685933 | 5.619942665
608 | 0.0005102764699 | 5.664132595
609 | 0.0005323993973 | 5.665876865
610 | 0.0006050516386 | 5.543141842
611 | 0.0007229694747 | 5.281775951
612 | 0.001908313599 | 4.845097065
613 | 0.002445750637 | 4.63653326
614 | 0.001989078242 | 4.749266624
615 | 0.001148103504 | 5.11707592
616 | 0.0008573865052 | 5.490345001
617 | 0.0002060277475 | 5.668254852
618 | 0.0003495217825 | 5.748162746
619 | 0.0002901711559 | 5.747241497
620 | 0.0005210323725 | 5.352869034
621 | 0.001369136618 | 4.880839825
622 | 0.002190333325 | 4.741496563
623 | 0.001441791537 | 5.021098614
624 | 0.0002310696582 | 5.694901466
625 | 0.0002346955007 | 6.055772781
626 | 0.0004101073137 | 6.287306309
627 | 1.638838512e-05 | 6.263959408
628 | 0.0003914497502 | 6.363092899
629 | 0.0001346114004 | 6.444398403
630 | 0.0002789475548 | 6.625134468
631 | 0.000292459823 | 6.503498554
632 | 0.0001768338261 | 6.327683449
633 | 0.0002745548554 | 6.449298382
634 | 0.0002484582074 | 6.369212151
635 | 2.485584992e-05 | 6.506190777
636 | 0.0002524041047 | 6.46030283
637 | 0.0002509831684 | 6.503077507
638 | 6.860884605e-05 | 6.216071129
639 | 0.0002196707355 | 6.522668362
640 | 5.089943807e-05 | 6.532645226
641 | 0.0002007222938 | 6.577807903
642 | 0.0001109196091 | 6.963721275
643 | 0.0002279715991 | 6.742729187
644 | 0.0001101175512 | 6.455296993
645 | 0.0003164991504 | 6.550557137
646 | 7.670678315e-05 | 6.601890564
647 | 3.169026968e-05 | 6.851287842
648 | 0.0001192956261 | 8.003819466
649 | 0.0001163796333 | 6.398907185
650 | 0.0002754985471 | 6.532410145
651 | 0.0002335845202 | 6.790659428
652 | 0.000238866749 | 6.693221092
653 | 0.000278617139 | 6.664419651
654 | 0.0005948784528 | 6.657804012
655 | 0.0002091479255 | 6.607712746
656 | 0.0001636880188 | 7.980016708
657 | 0.0002441784018 | 6.456449986
658 | 0.0003614738234 | 6.677806854
659 | -0.000226285556 | 6.693730831
660 | 0.0001623683347 | 6.807638645
661 | 0.0002435216011 | 6.627286434
662 | -7.111402283e-06 | 6.520765305
663 | 0.0002682849881 | 6.554334164
664 | 2.592799137e-05 | 6.682985783
665 | 0.0001197162783 | 6.962762833
666 | 0.000278795138 | 6.832357883
667 | 0.0001369816309 | 6.357940674
668 | 0.0002499461989 | 6.677823067
669 | 0.000233777042 | 6.690526009
670 | 0.0001311852684 | 6.767298222
671 | 0.0006169137778 | 6.605571747
672 | -0.000400265475 | 6.536488056
673 | 0.0002159513242 | 6.471965313
674 | 0.0003312250774 | 6.631157875
675 | 0.000360645965 | 6.634245396
676 | 0.000169529405 | 7.133144379
677 | 0.0001463614317 | 6.750200748
678 | 0.0004101817613 | 6.465705872
679 | 0.0002104342857 | 6.917593956
680 | 0.0002128575288 | 6.694097996
681 | 8.374926438e-06 | 6.462025642
682 | 0.0002075931698 | 6.899819374
683 | 0.0003484408953 | 10
684 | 6.878608838e-05 | 6.440786362
685 | 1.100722966e-05 | 6.447105885
686 | -5.422603499e-05 | 7.057165623
687 | 0.000158328141 | 6.606690407
688 | 0.0001852176792 | 6.648467541
689 | 0.0006019588327 | 6.608058453
690 | 0.0001060949653 | 6.445039272
691 | 1.335319939e-05 | 7.444212437
692 | 0.0002599080617 | 6.749943256
693 | 0.0003100051254 | 6.554131508
694 | 0.0002714869333 | 6.605000973
695 | 0.0002852955367 | 6.793185711
696 | 5.815488112e-05 | 6.769501686
697 | 0.0004128535802 | 6.942028046
698 | 0.0001943329844 | 6.631898403
699 | 0.0004249057383 | 6.843139172
700 | 0.0003436748229 | 6.999054432
701 | 0.0002849638986 | 6.442402363
702 | 1.227624398e-05 | 6.406047344
703 | 0.0002958320547 | 6.243723392
704 | 0.0002279238543 | 6.379483223
705 | 0.0002174875408 | 10
706 | 0.0003208237467 | 6.79853487
707 | 9.527336806e-05 | 6.656561852
708 | 0.0002441711258 | 6.269155979
709 | 0.0004594301572 | 10
710 | 8.572958177e-05 | 6.154074669
711 | 0.0002235137363 | 6.255792141
712 | 0.0002196758433 | 6.45593977
713 | 0.0002982036094 | 6.274813175
714 | 0.0002462450648 | 7.34355402
715 | -2.08495585e-05 | 7.232217312
716 | 0.0005930102197 | 6.312891483
717 | 0.0002538594708 | 6.847153187
718 | 0.0002007155708 | 10
719 | 0.000426834682 | 6.51714468
720 | 0.0002513589279 | 10
721 | 0.0004628415918 | 6.716905117
722 | 0.0003933259868 | 6.377281189
723 | 0.0008045879658 | 6.556215286
724 | -3.789344191e-05 | 6.943567753
725 | 0.0002184753539 | 6.839929104
726 | 0.0002412769099 | 7.24377203
727 | 0.0001355503773 | 6.538258553
728 | 2.119832061e-05 | 6.523555279
729 | 2.71685858e-05 | 10
730 | 0.0003305893042 | 6.848062992
731 | 0.0004863139475 | 10
732 | -0.000178966322 | 6.706306458
733 | 0.0003036352864 | 10
734 | 0.0004293514939 | 6.359631062
735 | 0.0003419339773 | 6.959468365
736 | 0.0001422361674 | 6.481134415
737 | 0.0004834187566 | 6.151670456
738 | 0.000438811956 | 10
739 | 0.0002632360265 | 7.81878233
740 | 0.0002286498348 | 10
741 | 0.0004178361851 | 7.151537895
742 | 0.0005744168302 | 6.399767876
743 | 0.0002589208598 | 10
744 | 2.470324398e-05 | 10
745 | 3.380017733e-05 | 6.36468792
746 | 0.0003040268202 | 10
747 | 2.105949534e-05 | 6.613062859
748 | 0.0003344011784 | 6.318973541
749 | 0.0004709273053 | 6.139277935
750 | 0.0002036741062 | 6.526266575
751 | 0.0003493606055 | 6.369388103
752 | 0.0002732057183 | 6.437541485
753 | 0.0001235187956 | 6.071417809
754 | 0.0001485135726 | 6.237502098
755 | 8.151184738e-05 | 10
756 | 0.0003024481703 | 10
757 | 5.213693294e-05 | 7.548154354
758 | 0.0007619315293 | 6.79225111
759 | 9.81584526e-05 | 6.57122612
760 | 0.0004586156574 | 5.980991364
761 | 0.0005473855999 | 10
762 | 0.0005805737455 | 6.557973385
763 | 0.0005000352976 | 6.341788292
764 | 0.0001315132831 | 6.192089558
765 | 0.0003640878713 | 10
766 | 0.0003242776438 | 6.271328449
767 | 0.0004157628573 | 6.227049828
768 | 0.00043492447 | 6.610917091
769 | 0.0003371114726 | 6.1702981
770 | 0.0002577249543 | 5.824908733
771 | 0.0002127292391 | 5.851790905
772 | 0.0002232474362 | 5.792647362
773 | 0.0002567692718 | 6.417128563
774 | 0.0004000166955 | 6.124549866
775 | 0.0004155768256 | 6.279449463
776 | 0.0001912170846 | 6.348976135
777 | 7.294648822e-05 | 5.857644558
778 | 0.0004041198408 | 6.35596323
779 | 0.0003102889168 | 6.07738018
780 | 0.0003183092631 | 6.521380901
781 | 0.0004969616421 | 10
782 | 0.0003391612263 | 10
783 | 0.0002519177797 | 6.150123119
784 | 0.0006976993755 | 5.630397797
785 | 0.0005101702409 | 10
786 | 0.0004801391624 | 6.84573555
787 | 0.0004706039326 | 5.88858366
788 | 9.505289927e-05 | 10
789 | 0.0003309209715 | 6.631649494
790 | 0.0001366255165 | 10
791 | 0.000212634317 | 6.056510925
792 | 0.000247819582 | 6.001455307
793 | 0.0002065038861 | 10
794 | 0.0004363580956 | 6.247046947
795 | 0.0002984626917 | 6.263519287
796 | 0.0001880281197 | 5.847365856
797 | 0.000215647713 | 5.947890282
798 | 0.0005414150655 | 5.715511799
799 | -0.0006924287882 | 6.154927254
800 | 1.248652935 | 4.007130623
801 | 0.5985475183 | 4.183143616
802 | 0.774961412 | 3.945371389
803 | 1.382113814 | 3.865964651
804 | 0.5690319538 | 4.37430191
805 | 1.750412345 | 3.908775568
806 | 0.6178274155 | 6.289104939
807 | -0.5693488717 | 3.960485458
808 | 1.219064951 | 4.159598351
809 | 0.4468074441 | 4.182925224
810 | 0.8936108351 | 4.111160278
811 | 0.4402861893 | 3.849899054
812 | 0.6835000515 | 10
813 | 0.1996423751 | 4.047902584
814 | 0.3576454818 | 3.83362627
815 | 1.445600033 | 4.170732021
816 | 1.616922259 | 3.918595076
817 | 0.3022943735 | 4.194004059
818 | 0.5436838865 | 3.812072515
819 | 0.3787012398 | 4.12635231
820 | -0.04661500454 | 4.005101681
821 | 0.1054921448 | 3.932273149
822 | 0.7087585926 | 4.072985172
823 | 0.7591090202 | 3.889068842
824 | 0.2489902079 | 4.026373386
825 | 1.188631654 | 3.849926233
826 | 0.9837890267 | 4.562535763
827 | 0.3958351314 | 3.942118645
828 | 0.4964765608 | 4.056663513
829 | 0.5554715395 | 3.892906189
830 | 0.1314630806 | 4.080189705
831 | 0.2433567047 | 4.068140507
832 | 0.3119317591 | 4.054624081
833 | 0.4053858221 | 4.658624649
834 | -0.1886843294 | 3.936685801
835 | -0.002423861297 | 4.798081398
836 | 0.9186513424 | 4.133248806
837 | 0.5583469868 | 4.572667599
838 | 0.08223906904 | 4.227337837
839 | 0.4700775146 | 4.122209072
840 | 0.03017324768 | 5.281589985
841 | -0.3308858871 | 4.027103424
842 | 0.4705223739 | 3.903359413
843 | 0.4890613854 | 4.087193966
844 | 0.6196231246 | 4.308837891
845 | -0.03818687797 | 3.858785868
846 | 0.1080655158 | 3.872215986
847 | 0.3252303302 | 3.865562439
848 | 0.3356867135 | 4.076080799
849 | -0.1081796363 | 4.090364933
850 | 0.580958426 | 4.071462154
851 | 0.6589627266 | 3.843889475
852 | 0.3617630005 | 3.942496538
853 | -0.1268743575 | 3.849977255
854 | 0.4419795573 | 3.700224638
855 | 0.7682086825 | 3.939077616
856 | 0.1267752796 | 3.642192364
857 | -0.1305700839 | 3.695589304
858 | 0.1886218637 | 3.605725765
859 | 0.4980577528 | 3.575222492
860 | 0.2137837708 | 3.565638781
861 | 0.2872399986 | 3.511862993
862 | 0.01000150759 | 3.438481092
863 | 0.3526920974 | 3.373388529
864 | 0.3245038092 | 3.36164546
865 | -0.1113215014 | 3.29365778
866 | 0.1138906032 | 3.248216629
867 | 0.1018530726 | 3.158787727
868 | 0.3000678122 | 3.086958408
869 | 0.1982127726 | 3.025692463
870 | 0.1132195219 | 2.954310417
871 | 0.1754297912 | 2.881654024
872 | 0.04290899262 | 2.797466278
873 | 0.1956861168 | 2.728417635
874 | -0.04877769202 | 2.63324213
875 | 0.1868896186 | 2.548079967
876 | 0.06674233824 | 2.455089808
877 | 0.1620872319 | 2.356207371
878 | 0.1458800584 | 2.25293088
879 | 0.230555445 | 2.146336555
880 | 0.4088112712 | 2.038988829
881 | 0.4021554291 | 1.927298427
882 | 0.2683213353 | 1.812576175
883 | 0.3581553102 | 1.70403707
884 | 0.3068531752 | 1.588264704
885 | 0.4751480222 | 1.473942637
886 | 0.4568382204 | 1.374414802
887 | 0.6043354273 | 1.271982431
888 | 0.6847629547 | 1.174888492
889 | 0.8240676522 | 1.088430405
890 | 0.9527838826 | 1.004050374
891 | 1.192747474 | 0.9249885678
892 | 1.577096105 | 0.8554449081
893 | 1.906409621 | 0.7921733856
894 | 2.588608503 | 0.7300828099
895 | 3.159080029 | 0.6754817367
896 | 3.687618732 | 0.6246552467
897 | 5.298820496 | 0.5755383968
898 | 7.055984974 | 0.5325918794
899 | 9.436782837 | 0.4949908853
900 | 12.69454765 | 0.4590421319
901 | 16.86903381 | 0.4272023439
902 | 21.95197296 | 0.400233984
903 | 28.48056602 | 0.3757441342
904 | 35.88348389 | 0.3548794985
905 | 42.92337799 | 0.3387522995
906 | 49.98643875 | 0.3178582191
907 | 56.32989502 | 0.2957684696
908 | 61.54970551 | 0.2766950727
909 | 65.85649109 | 0.2631618977
910 | 69.38387299 | 0.2526886463
911 | 72.11638641 | 0.2484113723
912 | 74.16405487 | 0.2509804964
913 | 76.02367401 | 0.2604568303
914 | 77.32700348 | 0.2773238122
915 | 77.98564148 | 0.301497519
916 | 78.01260376 | 0.3354075849
917 | 76.95283508 | 0.377923131
918 | 74.73662567 | 0.4241048992
919 | 70.76810455 | 0.462567389
920 | 64.71392822 | 0.496874094
921 | 57.54035187 | 0.5318592191
922 | 48.81771088 | 0.5720657706
923 | 39.50018692 | 0.6170119047
924 | 31.50500298 | 0.6609115601
925 | 24.15500641 | 0.7110539079
926 | 18.1062851 | 0.7649517655
927 | 13.60932541 | 0.8196466565
928 | 9.998142242 | 0.8806416392
929 | 7.426469803 | 0.9467193484
930 | 5.481711388 | 1.014776945
931 | 4.205912113 | 1.08438313
932 | 3.188707352 | 1.162330389
933 | 2.453925371 | 1.243766785
934 | 1.906431675 | 1.327135324
935 | 1.494016647 | 1.421591282
936 | 1.219145894 | 1.517891288
937 | 0.9690772891 | 1.615089059
938 | 0.7696841955 | 1.71969378
939 | 0.6241784096 | 1.829201937
940 | 0.5174610019 | 1.935839295
941 | 0.424968034 | 2.048937321
942 | 0.4094412625 | 2.166326523
943 | 0.2906464934 | 2.269784689
944 | 0.2798579037 | 2.378841877
945 | 0.2255938947 | 2.484298944
946 | 0.1597313434 | 2.582013845
947 | 0.2117462158 | 2.678733349
948 | 0.1686036289 | 2.774595499
949 | 0.1170809865 | 2.863220215
950 | 0.09129796922 | 2.944844961
951 | 0.1316675693 | 3.025627851
952 | 0.142799288 | 3.106375694
953 | 0.08342663944 | 3.178488493
954 | 0.08397269249 | 3.256685972
955 | 0.03346309438 | 3.327349901
956 | 0.06776136905 | 3.400156021
957 | 0.01247618161 | 3.466477633
958 | 0.03321150318 | 3.531909227
959 | 0.06171580032 | 3.600995779
960 | 0.02975740656 | 3.679743767
961 | 0.09332925081 | 3.75365591
962 | 0.04870816693 | 3.81034708
963 | 0.04777679965 | 3.878736019
964 | 0.005417669192 | 3.955082893
965 | 0.03184898198 | 4.026827335
966 | 0.03891755268 | 4.086205959
967 | -0.005132251885 | 4.152104378
968 | 0.04372524843 | 4.231490135
969 | 0.01258634403 | 4.302719593
970 | 0.03906156123 | 4.416998863
971 | -0.01769858785 | 4.449708939
972 | 0.0327770561 | 4.529613972
973 | 0.02931435965 | 4.726503849
974 | 0.03601828218 | 4.769878864
975 | 0.03437840939 | 4.865852356
976 | 0.01957987249 | 4.905826569
977 | 0.03185038641 | 5.08134985
978 | 0.02985439822 | 4.956449509
979 | -0.02093682997 | 5.127800941
980 | 0.004048357718 | 5.383187294
981 | 0.0382482782 | 5.126748562
982 | 0.0368947126 | 5.263268471
983 | 0.02515617572 | 5.394501686
984 | 0.01384154335 | 5.53958559
985 | 0.01589133032 | 5.388503551
986 | 0.02269317396 | 5.902144909
987 | 0.0492685698 | 5.586431026
988 | 0.030710347 | 5.608553886
989 | 0.03051192872 | 5.689435959
990 | 0.04315771535 | 5.719414711
991 | -0.01762625389 | 6.073467731
992 | -0.01286904328 | 5.785869122
993 | -0.01476508193 | 6.32348156
994 | -0.01492448524 | 5.610028744
995 | -0.0001220413978 | 5.604207993
996 | 0.01947026886 | 5.39197588
997 | 0.01639336906 | 5.687803745
998 | 0.03049279936 | 5.614262104
999 | 0.0003000333381 | 5.624529362
1000 | -0.01122708339 | 5.640749454
1001 | 0.01869484782 | 5.743328094
1002 | 0.01007869188 | 5.814684391
1003 | 0.02377497032 | 5.82776022
1004 | 0.04100201279 | 10
1005 | 0.0289980527 | 5.915728569
1006 | 0.02114667185 | 6.444053173
1007 | 0.01704628021 | 7.222973824
1008 | 0.01139961183 | 10
1009 | 0.01953430101 | 10
1010 | 0.002404982224 | 5.72524786
1011 | 0.008040934801 | 10
1012 | -0.003139794804 | 5.875036716
1013 | 0.01553503238 | 5.706543922
1014 | 0.01169552468 | 10
1015 | 0.004115460906 | 5.976713657
1016 | 0.006376531906 | 5.519570827
1017 | 0.03412495181 | 5.560750008
1018 | 0.006670145318 | 5.910396099
1019 | 0.02036798 | 5.647191525
1020 | 0.0328448005 | 5.399682999
1021 | 0.03097603098 | 5.945888042
1022 | 0.02345785871 | 5.69499445
1023 | 0.003523827065 | 6.040442467
1024 | 0.008823601529 | 5.866229057
1025 | 0.02585828677 | 6.368149281
1026 | 0.01304629724 | 5.85503149
1027 | 0.01622373052 | 5.764840126
1028 | 0.005159205757 | 10
1029 | 0.007020934485 | 10
1030 | 0.0142253451 | 5.612472534
1031 | 0.01845616661 | 6.085894108
1032 | 0.007957581431 | 5.886983871
1033 | 0.008789573796 | 5.902785778
1034 | 0.01685092598 | 6.572193146
1035 | 0.01797529683 | 5.902404785
1036 | 0.007981242612 | 5.475057125
1037 | 0.02902509086 | 5.51377821
1038 | 0.01621278562 | 5.480598927
1039 | 0.005528535228 | 6.253148556
1040 | -0.006461106241 | 5.437299252
1041 | 0.02416553535 | 7.070563793
1042 | -0.01140483283 | 5.605144501
1043 | 0.005113522056 | 5.630456448
1044 | 0.01235602703 | 5.516409874
1045 | 0.02890062518 | 6.674890518
1046 | 0.0009931105888 | 5.81884861
1047 | 0.01815099269 | 5.651114464
1048 | 0.01774564385 | 5.672682762
1049 | 0.01675255969 | 5.72271347
1050 | 0.005825217813 | 5.55762291
1051 | 0.0007845429354 | 5.60594368
1052 | 0.01721276157 | 10
1053 | 0.02233319171 | 5.59311676
1054 | 0.007552291732 | 6.038228512
1055 | 0.005455612671 | 5.502393723
1056 | -0.006392612122 | 5.737677097
1057 | 0.01164640673 | 5.574156284
1058 | -0.002711862791 | 6.147433758
1059 | 0.01984149218 | 5.811545849
1060 | 0.01085416786 | 6.052174091
1061 | 0.01621156186 | 5.583967209
1062 | 0.01135671511 | 5.511837482
1063 | 0.01578409225 | 5.898601055
1064 | 0.001430340926 | 5.72926712
1065 | 0.003676739754 | 5.762535572
1066 | 0.02469193377 | 5.393493176
1067 | 0.01505475957 | 5.352081776
1068 | 0.01254183333 | 5.366899014
1069 | 0.01180402189 | 5.507208347
1070 | 0.0126800919 | 5.71067524
1071 | 0.01696373522 | 6.254421234
1072 | 0.01073012501 | 5.477042675
1073 | -0.003426225856 | 6.146992207
1074 | 0.02929905802 | 5.488573074
1075 | 0.01722457446 | 5.674787045
1076 | 0.008872744627 | 5.965627193
1077 | 0.02769480273 | 5.551948071
1078 | 0.01360205468 | 5.688948154
1079 | 0.005263627972 | 5.651722908
1080 | 0.004667141009 | 5.427423954
1081 | 0.007220436353 | 5.671255112
1082 | 0.002510544378 | 5.573244095
1083 | 0.0009976587025 | 5.640966415
1084 | 0.005489513744 | 5.609069824
1085 | 0.002466085134 | 5.642514706
1086 | 0.006536907516 | 5.457238197
1087 | 0.005709232762 | 5.348886013
1088 | -0.006321782712 | 5.571976185
1089 | 0.01109229308 | 5.771147728
1090 | 0.01749532111 | 5.929986954
1091 | 0.007150478661 | 5.742706776
1092 | 0.006039512344 | 5.582458973
1093 | 0.003802967723 | 5.64717865
1094 | 0.006527932361 | 5.528939247
1095 | 0.007110187318 | 5.836504936
1096 | 0.0223457627 | 5.521719456
1097 | 0.01042957325 | 5.613349915
1098 | 0.003325063968 | 5.529271126
1099 | 0.01240407862 | 5.771408081
1100 | 0.00815137662 | 5.64035511
1101 | 0.001875734772 | 5.603413582
1102 | 0.02394271083 | 5.488742828
1103 | 0.01479579229 | 5.563449383
1104 | 0.003243418178 | 5.844831467
1105 | 0.007358289324 | 5.517241955
1106 | 0.004885361996 | 5.580736637
1107 | 0.001191350981 | 6.167781353
1108 | 0.003360732459 | 5.485966682
1109 | 0.01705935784 | 5.405926704
1110 | 0.01084540691 | 5.464948654
1111 | 0.004593167454 | 5.494135857
1112 | 0.01204814576 | 5.496176243
1113 | 0.0137355309 | 5.338996887
1114 | 0.003030695487 | 5.381182194
1115 | -0.005536996294 | 5.439430237
1116 | 0.001103180577 | 5.814648151
1117 | 0.008638301864 | 5.738093376
1118 | 0.01643606089 | 5.416632652
1119 | 0.006306703202 | 5.53239584
1120 | 0.004708745517 | 5.460453033
1121 | 0.008915263228 | 5.482619762
1122 | 0.01067691576 | 5.677534103
1123 | -0.003018432064 | 5.476970196
1124 | 0.007019081153 | 5.327653885
1125 | 0.009384630248 | 5.521233559
1126 | 0.0008981000865 | 5.492177963
1127 | 0.009785230272 | 5.751229286
1128 | 0.02622559294 | 5.330925465
1129 | 0.002657610923 | 5.457406521
1130 | 0.01282190066 | 5.657814026
1131 | 0.009869055822 | 5.444959641
1132 | 0.006315794773 | 5.276955605
1133 | 0.02590379491 | 5.613474846
1134 | 0.007852699608 | 5.504513741
1135 | 0.001453163219 | 5.408517838
1136 | 0.02091846988 | 5.378126144
1137 | 0.008970396593 | 5.2187047
1138 | 0.001360349241 | 5.449994564
1139 | -0.002197954338 | 5.401983738
1140 | 0.002052936004 | 5.350207806
1141 | 0.004057261162 | 5.346465111
1142 | 0.005690196995 | 5.453437805
1143 | 0.009992801584 | 5.36257267
1144 | 0.009896889329 | 5.419194698
1145 | 0.0235450305 | 5.371130943
1146 | 0.0006165815867 | 5.258782387
1147 | 0.001141260262 | 5.364557266
1148 | 0.008232421242 | 5.348180294
1149 | 0.00410247501 | 5.543196201
1150 | 0.0005319786724 | 5.488210201
1151 | 0.007953738794 | 5.28750515
1152 | -0.00268445164 | 5.376386166
1153 | 0.0218125768 | 5.313558578
1154 | 0.008143860847 | 5.352893353
1155 | -0.001043923199 | 5.281001568
1156 | 0.01298534591 | 5.345823288
1157 | 0.004303575493 | 5.202344418
1158 | 0.005568453111 | 5.3869524
1159 | 0.03406172991 | 5.285560131
1160 | 0.006188955624 | 5.244512081
1161 | 0.0152530279 | 5.178752899
1162 | 0.003791888943 | 5.237863541
1163 | 0.004338523839 | 5.330608368
1164 | 0.002029148396 | 5.220354557
1165 | 0.007693510968 | 5.191289902
1166 | -0.01239279937 | 5.241129398
1167 | 0.005363529082 | 5.170487881
1168 | 0.007108774967 | 5.247829914
1169 | 0.01910086721 | 5.200839996
1170 | 0.02004545368 | 5.170754433
1171 | -0.002511751838 | 5.162896633
1172 | 0.001346294302 | 5.075023174
1173 | 0.01167538948 | 5.110539913
1174 | 0.01396741439 | 5.133368492
1175 | 0.007920564152 | 5.145792484
1176 | 0.02258369885 | 5.083102703
1177 | 0.01026239432 | 5.096504211
1178 | 0.007509315852 | 5.043854237
1179 | 0.005985863507 | 5.096158981
1180 | 0.002948114416 | 5.091372013
1181 | 0.01756545901 | 5.163665771
1182 | 0.005731746089 | 5.114744186
1183 | 0.01236990653 | 5.205578804
1184 | 0.006951747462 | 5.096724033
1185 | 0.01301425789 | 5.026215553
1186 | 0.008507402614 | 5.115965366
1187 | 0.01461977046 | 5.150448799
1188 | -0.009660596959 | 5.106948853
1189 | 0.0148750525 | 5.089401245
1190 | 0.009310990572 | 5.068242073
1191 | 0.01224551536 | 5.099919319
1192 | 0.01864437945 | 5.049550056
1193 | 0.001540837344 | 5.05431366
1194 | 0.005357835907 | 5.07226944
1195 | 0.008041814901 | 5.054191589
1196 | 0.009549227543 | 5.005632401
1197 | 0.005408073775 | 4.954143524
1198 | 0.001755605452 | 4.975818157
1199 | 0.01186529361 | 5.017190933
1200 | -0.002393639181 | 4.957166672
<NIR 带宽 (nm)> | 2 | 2
<UVVIS 带宽 (nm)> | 2 | 200
<当前波长> | 200 | 1513.56
<能量> | 275.42 | 低狭缝
<狭缝高度> | 低狭缝 | 旧:无
Autoconvert 更改：2023/8/8 13:28:13 | 旧:无 | 旧:0
Baseline Correction 更改：2023/8/8 13:28:13 | 旧:0 | 旧:双光束固定狭缝
Beam mode 更改：2023/8/8 13:28:15 | 旧:双光束自动选择 | 旧:双光束自动选择
ConcentrationReportSelected 更改：2023/8/8 13:25:48 | 旧:Choice 0 | 旧:Choice 0
ConcentrationReportSelected 更改：2023/8/8 13:25:48 | 旧:开 | 旧:开
Idpt Control 更改：2023/8/8 13:28:13 | 旧:0 | 旧:0
MCAReportSelected 更改：2023/8/8 13:25:48 | 旧:Choice 0 | 旧:Choice 0
MCAReportSelected 更改：2023/8/8 13:25:48 | 旧:开 | 旧:开
Measurement Mode 更改：2023/8/8 13:28:13 | 旧:0 | 旧:1
NIR Interval nm 更改：2023/8/8 13:28:13 | 旧: 0.020 | 旧:0
NIR Scan Rate nm 更改：2023/8/8 13:28:13 | 旧: 0.004 | 旧: 0.020
NIR slit width 更改：2023/8/8 13:28:13 | 旧:4.000 | 旧: 0.004
Scan 版本6.2.0.1588 |  | 旧:4.000
Sipper Type 更改：2023/8/8 13:28:13 | 旧:内置 RSA
UVVIS Scan Rate nm 更改：2023/8/8 13:28:13 | 旧: 602.007 | 旧:内置 RSA
X Start nm 更改：2023/8/8 13:28:13 | 旧:800.000 | 旧: 602.007
Y max 更改：2023/8/8 13:28:13 | 旧: 1.00 | 旧:1200.000
Y min 更改：2023/8/8 13:28:13 | 旧: 0.00 | 旧:490.000
Y mode 更改：2023/8/8 13:28:13 | 旧:Abs | 旧:1300.000
采集时间:2023/8/8 15:00:54 |  | 旧:1100.000
参数清单: |  | 旧:800.000
操作员姓名 : |  | 旧:1200.000
方法名称: |  | 旧:800.000
方法日志 : |  | 旧:492.000
方法修改: |  | 旧:830.000
日期/时间标记:2023/8/8 13:25:47 |  | 旧:200.000
狭缝高度 更改：2023/8/8 13:28:13 | 旧:全高 | 旧:410.000
狭缝高度 更改：2023/8/8 13:28:15 | 旧:全高 | 旧:200.000
仪器 Cary 5000 |  | 旧:412.000
仪器版本 2.24 |  | 旧:790.000
最终方法修改 |  | 旧: 105.00
旧: 1.00
旧: -5.00
旧: 0.00
旧:%T
旧:Abs
Abs
旧:全高
旧:全高