## B19-18-25-BP907-10K-T
波长 (nm) | %T
200 | 0.0002930853807 | 10
201 | -0.0001742264722 | 6.72989893
202 | 0.0005460937973 | 5.596096039
203 | 0.0001974132902 | 10
204 | -2.649533963e-05 | 5.519815922
205 | -0.0004244695883 | 10
206 | 0.0003509030212 | 5.770346642
207 | 0.0003071941901 | 10
208 | -0.0001983728871 | 6.08089304
209 | 0.0001172537523 | 10
210 | 9.805809532e-05 | 10
211 | 0.0003573425347 | 6.3947649
212 | 0.0001345513301 | 10
213 | 0.000186143443 | 10
214 | -7.707378245e-05 | 10
215 | 0.0001890428684 | 10
216 | -8.197006537e-05 | 6.545564651
217 | 0.0002759343479 | 10
218 | -0.0001649857149 | 6.284958839
219 | 0.0002050418552 | 10
220 | -3.532636038e-05 | 10
221 | 0.0001453440636 | 10
222 | 0.0001459377527 | 10
223 | 0.001055050991 | 10
224 | -0.0002945473825 | 6.390908718
225 | 0.000309196359 | 6.501652241
226 | 0.0002140315919 | 10
227 | 0.0003429490898 | 10
228 | 0.0005944878794 | 5.844760418
229 | -0.0003651577572 | 6.230012417
230 | 0.0003591932473 | 6.378102779
231 | 0.0002693657298 | 6.224771023
232 | 0.0002685244544 | 6.154902935
233 | 0.0001204769287 | 6.825860977
234 | 0.0002735180606 | 10
235 | 0.0002449141175 | 10
236 | 2.639634477e-05 | 6.26496315
237 | 9.957927978e-05 | 10
238 | 0.0003216858313 | 6.325363159
239 | 0.0001127162686 | 10
240 | 5.327640974e-05 | 6.518231392
241 | 0.0001674122614 | 7.123289585
242 | 7.769250806e-05 | 10
243 | 0.0002393555624 | 6.324986935
244 | -3.041762648e-05 | 10
245 | 0.0004641186097 | 10
246 | -0.0001436558086 | 6.462776184
247 | 0.0002102547733 | 6.87741518
248 | 0.0006386829191 | 6.399555683
249 | 0.0001842904894 | 6.394515991
250 | 0.0002589901851 | 6.830114841
251 | 0.0001147298026 | 10
252 | 0.0002455991926 | 6.228251457
253 | 0.0004079282808 | 10
254 | 0.0001605815487 | 6.879327297
255 | -6.636679245e-06 | 10
256 | -0.0001256425167 | 7.228017807
257 | -2.176846465e-05 | 5.950410843
258 | 0.0001310526713 | 6.184926033
259 | 6.063940964e-05 | 6.205368519
260 | 0.0001401776826 | 10
261 | 0.00022223407 | 6.335658073
262 | 0.0002570323704 | 10
263 | 0.0001233660587 | 6.38779068
264 | 0.0001661302376 | 10
265 | 0.0003142022761 | 6.701573372
266 | 0.0001363880583 | 6.389381886
267 | 0.0002563389717 | 6.364634514
268 | 0.0003852325026 | 7.405275822
269 | 0.0001853481954 | 10
270 | 0.0003063792246 | 6.478372097
271 | 0.0002286038798 | 10
272 | 0.0001700777648 | 10
273 | 4.409266694e-05 | 6.45025444
274 | 4.712995633e-06 | 10
275 | 0.0001131982572 | 6.711837769
276 | 0.000275522063 | 6.484422207
277 | 1.298095231e-05 | 6.376124859
278 | 0.0001752358075 | 10
279 | 0.000177805312 | 6.639708042
280 | -1.516899738e-05 | 6.461951733
281 | 6.047890929e-05 | 10
282 | 0.0002595360274 | 6.906441212
283 | -4.449556945e-05 | 10
284 | 5.420091111e-05 | 10
285 | 0.0001169972311 | 6.424340725
286 | 0.0001600304531 | 7.176512718
287 | 0.0001124423434 | 6.879564285
288 | 0.0007675120141 | 6.45610714
289 | -0.0002360286308 | 6.335733891
290 | 9.795950609e-05 | 6.390855312
291 | 0.0001866550301 | 6.479290485
292 | 0.0003512616677 | 6.606056213
293 | 0.0001111500897 | 10
294 | -9.750485788e-07 | 6.757833481
295 | 0.0001099446672 | 10
296 | 4.706515756e-05 | 10
297 | 0.0007846166845 | 6.100829124
298 | -0.000337901176 | 10
299 | 0.0001270456851 | 7.247535229
300 | 0.0005209238734 | 10
301 | 8.512632485e-05 | 6.060422897
302 | -6.08051414e-06 | 10
303 | 5.919768591e-05 | 6.217808723
304 | 0.0002654980053 | 10
305 | 0.0002313951409 | 6.117636681
306 | 0.0003502244945 | 6.551979542
307 | 0.0003536238219 | 6.514266014
308 | 0.0002016186336 | 10
309 | 0.0004602585686 | 6.262444496
310 | 0.000343168329 | 6.425888538
311 | 0.0003181062348 | 10
312 | 0.0001929797727 | 7.061023235
313 | 0.0002885334252 | 6.641102791
314 | 0.0003570340341 | 6.633716583
315 | -5.363474338e-05 | 6.490342617
316 | 0.0001277828414 | 5.889625072
317 | 7.650148473e-05 | 6.161399364
318 | 8.752310532e-05 | 6.827112675
319 | 0.0002117741533 | 5.991401196
320 | 8.940694534e-05 | 10
321 | 9.184938244e-05 | 6.133798122
322 | 0.0002316036407 | 6.323591232
323 | 0.0004748271895 | 10
324 | 6.046395356e-05 | 10
325 | -1.925825563e-05 | 10
326 | 0.0004909504787 | 10
327 | 0.0002889665484 | 10
328 | 0.0002250570542 | 10
329 | 0.0001923227537 | 10
330 | 9.990701983e-06 | 10
331 | 4.22877747e-05 | 7.011772156
332 | 0.0002896830556 | 10
333 | 0.0002037076629 | 10
334 | -9.826743735e-06 | 5.911514759
335 | 0.0002486207522 | 10
336 | -7.030652341e-05 | 10
337 | 0.0003003652964 | 10
338 | -4.80489291e-07 | 10
339 | 6.052894605e-05 | 6.035737038
340 | 0.0001076782282 | 6.204952717
341 | 0.0002006512368 | 10
342 | 0.0002730096458 | 6.018960953
343 | 0.0003381097049 | 10
344 | -4.384281783e-05 | 6.512197018
345 | 2.322325599e-05 | 6.04652071
346 | 1.157013139e-05 | 10
347 | 0.0002047130401 | 7.774030209
348 | 0.0003308045852 | 5.818356037
349 | -0.0003322618431 | 10
350 | 0.0001705234317 | 6.229251385
351 | 0.0007195989019 | 7.032063007
352 | -0.000187031852 | 5.753206253
353 | 0.0003370410122 | 10
354 | 0.0007702208823 | 6.804907322
355 | -0.0001778747537 | 5.963590145
356 | 0.0004439980839 | 6.232414722
357 | 6.723216211e-05 | 10
358 | -7.562956307e-05 | 10
359 | 2.181782838e-05 | 6.450181961
360 | 0.0002634292177 | 6.00572443
361 | 0.0003038834839 | 10
362 | 0.0003639450879 | 10
363 | 0.0001471016294 | 6.406880379
364 | 0.0003098492452 | 6.195795059
365 | 0.000340399245 | 6.579481602
366 | 0.0006081683096 | 5.435595989
367 | 0.0007224662695 | 5.039746761
368 | 0.0009963518241 | 5.052517414
369 | 0.0008011466707 | 5.181916237
370 | 0.0003715139464 | 5.729054928
371 | 0.0005423132097 | 5.621953011
372 | 0.001149980817 | 5.338978767
373 | 0.001929726917 | 4.834329605
374 | 0.003279790049 | 4.528149128
375 | 0.003240294289 | 4.477185249
376 | 0.004209431354 | 4.458234787
377 | 0.003854159499 | 4.430737019
378 | 0.002553086262 | 4.523660183
379 | 0.001362377545 | 4.848202705
380 | 0.0009459897992 | 5.267179012
381 | 0.0004942915984 | 5.479121208
382 | 0.0003792479401 | 5.685902596
383 | 0.0004056889447 | 5.937578678
384 | 0.001019058516 | 5.799452782
385 | -0.0003713984624 | 6.276772022
386 | 8.547044854e-05 | 6.303028584
387 | 0.0002625320922 | 6.838271618
388 | 0.0006242951495 | 10
389 | -0.0002955773962 | 6.395195007
390 | 0.0004169839958 | 6.226426125
391 | 0.0001247228356 | 10
392 | 0.0003622536606 | 6.672766685
393 | -2.096856406e-05 | 10
394 | 0.0001123288603 | 10
395 | 0.0003043414035 | 6.361111641
396 | 0.0002758632472 | 10
397 | 0.0006327198935 | 6.515009403
398 | 0.0004283583257 | 10
399 | 0.0001550908346 | 6.286086082
400 | 0.0004765729827 | 7.28439188
401 | 0.0003439899301 | 6.348265648
402 | -5.285062798e-05 | 6.378072739
403 | 0.0003119570611 | 6.371500492
404 | 0.0006665783003 | 10
405 | 0.0008083396824 | 6.729773521
406 | -0.000433002162 | 6.683320045
407 | 3.041154196e-05 | 6.454548359
408 | 0.0002178518043 | 6.627222538
409 | 0.0002829209552 | 10
410 | 0.0003392886138 | 6.400011539
411 | 0.0002340711508 | 6.173686028
412 | 0.0002751692082 | 5.846049309
413 | 0.0004698286066 | 5.310374737
414 | 0.001088292804 | 5.035260677
415 | 0.00159724243 | 4.895414829
416 | 0.001992563019 | 4.841849327
417 | 0.002334814286 | 4.803630829
418 | 0.002907892922 | 4.598639488
419 | 0.004426463973 | 4.432815075
420 | 0.00542782573 | 4.308351994
421 | 0.005055677611 | 4.316560745
422 | 0.003390491474 | 4.464785576
423 | 0.002893846016 | 4.633180141
424 | 0.001647272264 | 4.71176815
425 | 0.00208881381 | 4.722662449
426 | 0.002763833618 | 4.604588985
427 | 0.004036261234 | 4.469718456
428 | 0.004714677576 | 4.360828876
429 | 0.004686696455 | 4.321484566
430 | 0.004086919595 | 4.374169827
431 | 0.003516813274 | 4.463197708
432 | 0.00340865273 | 4.50379324
433 | 0.003800704842 | 4.459596634
434 | 0.005069493782 | 4.347569466
435 | 0.00747537706 | 4.175597191
436 | 0.01041286346 | 4.047967911
437 | 0.01048669685 | 3.974937439
438 | 0.01030986197 | 3.982931852
439 | 0.009922878817 | 4.012927055
440 | 0.009599999525 | 4.028724194
441 | 0.01010567602 | 4.032067776
442 | 0.008736480027 | 4.067946434
443 | 0.007541783154 | 4.143791199
444 | 0.005201938562 | 4.245565891
445 | 0.005274915136 | 4.305749416
446 | 0.005585763603 | 4.301904202
447 | 0.00854217913 | 4.151316166
448 | 0.01909395494 | 3.861146927
449 | 0.04357799888 | 3.455957174
450 | 0.06080255657 | 3.242669582
451 | 0.0469734557 | 3.286646843
452 | 0.02479333244 | 3.531554222
453 | 0.01618641242 | 3.777366638
454 | 0.01654182933 | 3.809845686
455 | 0.01841833256 | 3.751935244
456 | 0.01640435681 | 3.77042675
457 | 0.009936039336 | 3.93418479
458 | 0.00508430833 | 4.223853588
459 | 0.002895430429 | 4.535016537
460 | 0.00172512501 | 4.759664536
461 | 0.001456178143 | 4.92041111
462 | 0.001434201142 | 4.970177174
463 | 0.001487939386 | 4.957443237
464 | 0.001749803196 | 4.914494038
465 | 0.001538560726 | 4.824126244
466 | 0.002786131809 | 4.680403233
467 | 0.004141424317 | 4.504232883
468 | 0.005612608511 | 4.316444397
469 | 0.008060541935 | 4.158596516
470 | 0.01027117949 | 4.046011925
471 | 0.01416313462 | 3.927373648
472 | 0.02415089868 | 3.716376543
473 | 0.04745453596 | 3.400945425
474 | 0.06449744105 | 3.200507879
475 | 0.04994655028 | 3.233622789
476 | 0.02541909926 | 3.498071671
477 | 0.01246521529 | 3.844181299
478 | 0.00908291433 | 4.04725647
479 | 0.008134299889 | 4.107174873
480 | 0.01177932229 | 4.012388229
481 | 0.02153590322 | 3.774003267
482 | 0.03038345277 | 3.555549622
483 | 0.02548991516 | 3.549396276
484 | 0.01217820216 | 3.780456066
485 | 0.004162818193 | 4.221827507
486 | 0.001576030045 | 4.650173187
487 | 0.0008715064032 | 4.94763422
488 | 0.0009202574147 | 5.149595261
489 | 0.0006559981266 | 5.27127409
490 | 0.0007948495331 | 5.300007343
491 | 0.0008300254121 | 5.277022839
492 | 0.0009589379188 | 5.170485973
493 | 0.001205030712 | 4.948928833
494 | 0.00267826044 | 4.677966118
495 | 0.005168408621 | 4.327955723
496 | 0.009743910283 | 4.013155937
497 | 0.01273785904 | 3.858961344
498 | 0.01203865185 | 3.853134632
499 | 0.009893776849 | 3.942066908
500 | 0.008516337723 | 4.046252251
501 | 0.008752057329 | 4.085996151
502 | 0.01075583044 | 4.036423206
503 | 0.01492591668 | 3.895200253
504 | 0.02322189882 | 3.708055735
505 | 0.03270576894 | 3.534661531
506 | 0.03391193226 | 3.464912891
507 | 0.02651508525 | 3.540668964
508 | 0.01747776195 | 3.714838743
509 | 0.01237275545 | 3.888871908
510 | 0.009526453912 | 4.008610725
511 | 0.008809113875 | 4.078300476
512 | 0.008755563758 | 4.087532043
513 | 0.009896151721 | 4.04813385
514 | 0.012031761 | 3.967041731
515 | 0.01570172794 | 3.85498023
516 | 0.02080818452 | 3.732481956
517 | 0.02797405794 | 3.606698036
518 | 0.03465780616 | 3.508243322
519 | 0.03902026266 | 3.440101147
520 | 0.03965081647 | 3.414422989
521 | 0.03696186095 | 3.428637981
522 | 0.03283590078 | 3.472086191
523 | 0.02684276178 | 3.542748928
524 | 0.02221778221 | 3.630565405
525 | 0.01868691109 | 3.716670275
526 | 0.01613494381 | 3.785471439
527 | 0.01475516614 | 3.830280542
528 | 0.01396751218 | 3.854220152
529 | 0.01416152995 | 3.852497816
530 | 0.01600725576 | 3.827043056
531 | 0.01825221255 | 3.767392159
532 | 0.02326196618 | 3.676226139
533 | 0.03025187552 | 3.562279224
534 | 0.03494188935 | 3.476660013
535 | 0.03567121923 | 3.449776649
536 | 0.02993338928 | 3.49997735
537 | 0.02247681282 | 3.6112082
538 | 0.01681183837 | 3.74244523
539 | 0.01343257912 | 3.853981018
540 | 0.01203323714 | 3.925880909
541 | 0.01123786345 | 3.963656425
542 | 0.01156377606 | 3.952836752
543 | 0.01343476865 | 3.894004583
544 | 0.01628562249 | 3.813154697
545 | 0.02037482522 | 3.708948374
546 | 0.02406446822 | 3.619598866
547 | 0.02393122762 | 3.593404531
548 | 0.02006258816 | 3.643155098
549 | 0.01512663253 | 3.770394325
550 | 0.01109638065 | 3.923134089
551 | 0.008297488093 | 4.056526184
552 | 0.007039315067 | 4.155084133
553 | 0.00605043862 | 4.219772339
554 | 0.005966479424 | 4.257755756
555 | 0.005702931434 | 4.272334576
556 | 0.006071115844 | 4.236436844
557 | 0.006861084606 | 4.189328194
558 | 0.008062231354 | 4.116519928
559 | 0.009407928213 | 4.031146049
560 | 0.01097582746 | 3.957858086
561 | 0.01234081388 | 3.883569241
562 | 0.01241310406 | 3.865628242
563 | 0.01198980212 | 3.864113331
564 | 0.01128558442 | 3.908192158
565 | 0.01015919168 | 3.958937168
566 | 0.009897983633 | 4.00097084
567 | 0.009473467246 | 4.029768944
568 | 0.009472616948 | 4.038930893
569 | 0.01060834154 | 4.012421131
570 | 0.0128204003 | 3.940386057
571 | 0.01661145315 | 3.84741354
572 | 0.02275551669 | 3.701503754
573 | 0.03323208541 | 3.540284395
574 | 0.04774090648 | 3.377526283
575 | 0.05905921012 | 3.250274897
576 | 0.06314687431 | 3.192279339
577 | 0.05601900071 | 3.219733238
578 | 0.04475326464 | 3.299193144
579 | 0.03770531714 | 3.391567945
580 | 0.03289172426 | 3.464931011
581 | 0.03135990351 | 3.5022645
582 | 0.03138316423 | 3.514183283
583 | 0.03236516193 | 3.504132509
584 | 0.03404543549 | 3.490962267
585 | 0.03312535957 | 3.488739729
586 | 0.03009601496 | 3.510337114
587 | 0.02513713203 | 3.574843168
588 | 0.01984087564 | 3.657247543
589 | 0.01556672342 | 3.757983446
590 | 0.01196624804 | 3.861884117
591 | 0.01018501166 | 3.94821167
592 | 0.008925420232 | 4.01757288
593 | 0.008258895949 | 4.061233044
594 | 0.008135396056 | 4.091803074
595 | 0.00819533132 | 4.091650963
596 | 0.008984301239 | 4.06639576
597 | 0.01077849511 | 3.994589329
598 | 0.0145615777 | 3.898111343
599 | 0.02056284435 | 3.75868845
600 | 0.03229766339 | 3.574997902
601 | 0.05249862373 | 3.368855476
602 | 0.07536420971 | 3.18692708
603 | 0.08164378256 | 3.101188421
604 | 0.0653256923 | 3.146537066
605 | 0.04263689741 | 3.30591321
606 | 0.02686259151 | 3.507402182
607 | 0.01889150217 | 3.676276207
608 | 0.0147320414 | 3.791122437
609 | 0.01362665929 | 3.850486755
610 | 0.0135187842 | 3.869775534
611 | 0.01469462458 | 3.846340656
612 | 0.01620639488 | 3.801817656
613 | 0.0193203222 | 3.733071566
614 | 0.02322595008 | 3.659958124
615 | 0.02681469731 | 3.589192867
616 | 0.02907045372 | 3.54876852
617 | 0.027984038 | 3.551897287
618 | 0.02455000952 | 3.592413425
619 | 0.02001265995 | 3.673727512
620 | 0.01624540612 | 3.765844822
621 | 0.01343473606 | 3.859790564
622 | 0.0118665034 | 3.925472498
623 | 0.01120717078 | 3.970204353
624 | 0.01060069725 | 3.99084568
625 | 0.01090400293 | 3.984228134
626 | 0.01235180348 | 3.944990158
627 | 0.01602536254 | 3.861541271
628 | 0.02648503333 | 3.701945543
629 | 0.05252169818 | 3.434180975
630 | 0.09735127538 | 3.119934797
631 | 0.11797636 | 2.93183279
632 | 0.08208002895 | 2.983510017
633 | 0.03611746803 | 3.275629044
634 | 0.0146884257 | 3.697957754
635 | 0.007387027144 | 4.026172161
636 | 0.004865446128 | 4.270019531
637 | 0.003544572508 | 4.431275368
638 | 0.002542014467 | 4.559002876
639 | 0.002154530492 | 4.677443981
640 | 0.001763034728 | 4.767086029
641 | 0.001725664013 | 4.839321136
642 | 0.001430582954 | 4.905916691
643 | 0.001499998383 | 4.952021599
644 | 0.001380201895 | 4.981094837
645 | 0.001306322636 | 4.993296623
646 | 0.001182371634 | 5.014229298
647 | 0.001282806275 | 4.997225761
648 | 0.00139679783 | 5.002031803
649 | 0.00165881915 | 4.935864925
650 | 0.001585882506 | 4.903662682
651 | 0.001651295694 | 4.843033314
652 | 0.002110902686 | 4.743780136
653 | 0.002593553392 | 4.668224812
654 | 0.003598603187 | 4.536593437
655 | 0.004735079128 | 4.386185169
656 | 0.007128147408 | 4.219907284
657 | 0.01223746967 | 4.012162209
658 | 0.02157702483 | 3.779822111
659 | 0.0351065807 | 3.542125225
660 | 0.04857300967 | 3.368048429
661 | 0.04997858778 | 3.300204515
662 | 0.04015543312 | 3.365144968
663 | 0.02843644097 | 3.503417492
664 | 0.020727681 | 3.652755499
665 | 0.01614857092 | 3.769813538
666 | 0.01415658463 | 3.837942362
667 | 0.01280016918 | 3.881369352
668 | 0.01305740327 | 3.891102076
669 | 0.01335658319 | 3.87314868
670 | 0.01487043221 | 3.836146355
671 | 0.01731045544 | 3.775059462
672 | 0.01906403527 | 3.70676589
673 | 0.02169168182 | 3.64563489
674 | 0.02359452471 | 3.592268229
675 | 0.02298946679 | 3.585078239
676 | 0.01991022006 | 3.621727705
677 | 0.01588548534 | 3.696019173
678 | 0.01252434868 | 3.806487799
679 | 0.009475851431 | 3.922651291
680 | 0.007674405817 | 4.04034853
681 | 0.006224962883 | 4.135103226
682 | 0.005240775645 | 4.215865612
683 | 0.004553381354 | 4.290469646
684 | 0.003994444851 | 4.343250275
685 | 0.003708510892 | 4.390967846
686 | 0.003548451699 | 4.43048811
687 | 0.003534311429 | 4.429071903
688 | 0.003626823658 | 4.440245628
689 | 0.003913507331 | 4.411230087
690 | 0.004030522425 | 4.395818233
691 | 0.004624851514 | 4.359928608
692 | 0.005075376481 | 4.314344883
693 | 0.006025867537 | 4.271135807
694 | 0.006511134561 | 4.240602016
695 | 0.00701866718 | 4.219613075
696 | 0.006819471251 | 4.194602966
697 | 0.007472248282 | 4.163740158
698 | 0.008042420261 | 4.138523102
699 | 0.008593930863 | 4.095917225
700 | 0.007935314439 | 4.113981724
701 | 0.007024873979 | 4.150646687
702 | 0.005577869713 | 4.219537735
703 | 0.004575688392 | 4.311088085
704 | 0.003843613667 | 4.405722141
705 | 0.003107284661 | 4.480579853
706 | 0.00317619415 | 4.529474735
707 | 0.002877222141 | 4.542049885
708 | 0.003294423688 | 4.544792175
709 | 0.003140343353 | 4.505833149
710 | 0.003929194063 | 4.447185516
711 | 0.004357186612 | 4.378671169
712 | 0.005649796221 | 4.314067841
713 | 0.006327225827 | 4.256654263
714 | 0.006248175632 | 4.218937874
715 | 0.006944687106 | 4.219666958
716 | 0.007798501756 | 4.183423042
717 | 0.007766243536 | 4.175148487
718 | 0.008032729849 | 4.158679962
719 | 0.008820343763 | 4.12055397
720 | 0.009992420673 | 4.051282883
721 | 0.01265918557 | 3.999439955
722 | 0.01502469275 | 3.896558046
723 | 0.0183480829 | 3.813969374
724 | 0.02156749368 | 3.716243505
725 | 0.02555911429 | 3.643667221
726 | 0.02751487121 | 3.586251497
727 | 0.02844264358 | 3.562296152
728 | 0.02707561105 | 3.574576616
729 | 0.02463105135 | 3.612139463
730 | 0.02169010974 | 3.682164669
731 | 0.01888066716 | 3.728054285
732 | 0.01528766844 | 3.796875954
733 | 0.01505184919 | 3.855852127
734 | 0.01335256081 | 3.889515877
735 | 0.01274259854 | 3.927822113
736 | 0.01260901801 | 3.949901581
737 | 0.01254105009 | 3.943546295
738 | 0.01264195051 | 3.930716991
739 | 0.01343130879 | 3.89633894
740 | 0.01378255989 | 3.89222765
741 | 0.01487233955 | 3.872089148
742 | 0.01554451045 | 3.842388391
743 | 0.01667716727 | 3.83338666
744 | 0.01807116717 | 3.790871143
745 | 0.01895286888 | 3.782856703
746 | 0.02091013826 | 3.735230684
747 | 0.02301133052 | 3.685758352
748 | 0.02705619298 | 3.635271788
749 | 0.03141860664 | 3.572927237
750 | 0.03634723648 | 3.500121355
751 | 0.04132252559 | 3.430516005
752 | 0.04709460586 | 3.378907681
753 | 0.05034635589 | 3.332578421
754 | 0.05094656348 | 3.313786507
755 | 0.04954594374 | 3.319438457
756 | 0.04721096158 | 3.343726397
757 | 0.04346162453 | 3.373975992
758 | 0.03949395195 | 3.420422077
759 | 0.035557542 | 3.461046457
760 | 0.03408008069 | 3.491429806
761 | 0.03242081031 | 3.511740208
762 | 0.03124654666 | 3.528894186
763 | 0.03078680858 | 3.523084879
764 | 0.03119592741 | 3.5257833
765 | 0.03077603132 | 3.519968748
766 | 0.03039694019 | 3.543898821
767 | 0.02960240282 | 3.571460724
768 | 0.02666661516 | 3.606350422
769 | 0.02373922803 | 3.671329975
770 | 0.02213757113 | 3.695629835
771 | 0.02088046633 | 3.70779562
772 | 0.02131118439 | 3.719687462
773 | 0.02320307307 | 3.686709881
774 | 0.0261178501 | 3.632983446
775 | 0.03197447583 | 3.557168245
776 | 0.03951279074 | 3.463117361
777 | 0.04548965022 | 3.371398687
778 | 0.04789246991 | 3.350386381
779 | 0.04471933469 | 3.373254776
780 | 0.03556888178 | 3.465701103
781 | 0.02480582707 | 3.601975203
782 | 0.02015545592 | 3.727664232
783 | 0.01823295653 | 3.766071796
784 | 0.021959465 | 3.723278046
785 | 0.0263837371 | 3.645071268
786 | 0.02166902646 | 3.684143543
787 | 0.009143007919 | 3.974516153
788 | 0.002680491423 | 4.470685959
789 | 0.001105808769 | 5.027196407
790 | 0.0004307898053 | 5.390931606
791 | 0.0006419098354 | 5.791089535
792 | 0.0003190303396 | 5.81961298
793 | 0.0001664277952 | 10
794 | 0.000387351145 | 6.069085121
795 | 0.0005143499584 | 5.96126318
796 | 0.0004627292219 | 6.569687366
797 | 0.0005527051399 | 5.843177319
798 | 5.735054583e-05 | 5.661499023
799 | -0.0003911646781 | 10
800 | 1.065454483 | 3.647765875
801 | 1.041765928 | 4.837989807
802 | 0.1055288911 | 4.974913597
803 | 2.628255367 | 3.671486139
804 | 0.806000948 | 4.493908882
805 | 1.310054541 | 3.75850153
806 | 0.2675215304 | 10
807 | -0.1582192779 | 4.084137917
808 | 1.075799942 | 3.846993923
809 | 0.7931782007 | 4.482013226
810 | 0.5518153906 | 4.391789436
811 | 1.251142383 | 3.891448975
812 | 0.09552877396 | 10
813 | 0.2589438558 | 4.005664825
814 | 1.159573674 | 3.894047022
815 | 1.920528293 | 5.863511562
816 | 0.4733483195 | 4.08938694
817 | 1.007203937 | 4.227015018
818 | -0.2155435681 | 4.282926083
819 | 0.847599864 | 10
820 | 0.4102115035 | 4.164334774
821 | 0.4312277436 | 4.136714458
822 | 0.7742218971 | 4.782840729
823 | 0.6716412306 | 4.455870628
824 | -0.04217370972 | 4.267480373
825 | 0.867792964 | 4.337833881
826 | 0.6748494506 | 4.573319912
827 | 1.120527983 | 4.12918663
828 | 0.7748593688 | 4.815517426
829 | -0.03431025147 | 5.14337635
830 | 0.827231288 | 4.420194626
831 | 0.2446659207 | 4.552697659
832 | 0.03848510236 | 4.511798859
833 | 0.02724491991 | 4.497301102
834 | -0.08324296027 | 4.334348202
835 | 0.3369916081 | 4.345366478
836 | 1.279380918 | 4.450922012
837 | 0.4298532307 | 10
838 | 0.6794980168 | 10
839 | 0.4520134926 | 4.200784206
840 | 0.4604083002 | 10
841 | 0.02400926314 | 4.421030998
842 | 0.625505209 | 4.250555992
843 | 0.3033410311 | 5.321404457
844 | 0.5590863228 | 10
845 | 0.3330737352 | 3.984833241
846 | 0.2943707705 | 4.203646183
847 | 0.7794513702 | 4.133416653
848 | 0.1762467623 | 5.054457188
849 | 0.2106186301 | 10
850 | 0.3218563497 | 4.682516098
851 | 0.5383586287 | 4.114022255
852 | 0.01306672674 | 5.328794479
853 | 0.05487189069 | 4.944838047
854 | 0.08012519032 | 5.515789032
855 | 0.6541689634 | 10
856 | 0.03521239758 | 4.459084511
857 | 0.4102087617 | 4.659225941
858 | 0.3435186148 | 4.348757744
859 | 0.4353529811 | 4.45795393
860 | 0.1040189043 | 6.013756752
861 | 0.3915799856 | 4.641874313
862 | 0.291454494 | 5.550891876
863 | 0.3000477254 | 4.244962692
864 | 0.06644818932 | 4.512465
865 | -0.351213932 | 4.709534645
866 | 0.260992825 | 4.495325565
867 | 0.1656551212 | 4.251312256
868 | 0.1108692512 | 4.25221777
869 | 0.2715473175 | 4.426677227
870 | 0.4303022325 | 4.187263966
871 | 0.1311886907 | 4.257890701
872 | 0.09808943421 | 4.079533577
873 | 0.4068032503 | 4.262125492
874 | 0.3309371173 | 4.07838726
875 | 0.1514399201 | 3.950890303
876 | 0.2639452815 | 3.898750305
877 | 0.07519973814 | 3.834061384
878 | 0.3330449462 | 3.697155476
879 | 0.1128147468 | 3.520959139
880 | -0.1075901762 | 3.259004354
881 | 0.2823700309 | 2.964696407
882 | 0.1853321195 | 2.594380379
883 | 0.1390020549 | 2.267258167
884 | -0.03522810712 | 1.957249403
885 | 0.2293996513 | 1.702488422
886 | 0.1484173387 | 1.511928439
887 | 0.1288856268 | 1.341586828
888 | 0.1800887436 | 1.197797179
889 | 0.2545918226 | 1.080997467
890 | 0.1311995238 | 0.9750069976
891 | 0.306325227 | 0.8819330931
892 | 0.07849296927 | 0.8055063486
893 | 0.2374830246 | 0.7414105535
894 | 0.4235249162 | 0.6842837334
895 | 0.3855716288 | 0.6391180158
896 | 0.2015092373 | 0.60131073
897 | 0.4923922122 | 0.5685026646
898 | 1.046628475 | 0.5433201194
899 | 2.637999058 | 0.5240196586
900 | 6.583935738 | 0.5086092353
901 | 16.35001183 | 0.4977402985
902 | 33.14920044 | 0.4914932847
903 | 54.77080917 | 0.4890704155
904 | 72.5559845 | 0.4913114011
905 | 81.48011017 | 0.4978403747
906 | 85.04222107 | 0.5092633367
907 | 85.89481354 | 0.5248531103
908 | 85.70965576 | 0.544082284
909 | 85.08411407 | 0.5683017373
910 | 81.69301605 | 0.5974414349
911 | 70.92405701 | 0.6295519471
912 | 52.04468536 | 0.6656876802
913 | 29.43605995 | 0.7079526186
914 | 13.30643463 | 0.7540281415
915 | 5.515045166 | 0.8024871945
916 | 2.094232082 | 0.8599957228
917 | 0.9448233843 | 0.9207268953
918 | 0.3861544728 | 0.9840294123
919 | 0.1647507846 | 1.055526495
920 | 0.1655573249 | 1.134734392
921 | 0.08910802752 | 1.21838975
922 | 0.06867132336 | 1.316101432
923 | 0.08785930276 | 1.427460432
924 | 0.0653860569 | 1.539971828
925 | 0.1277213842 | 1.672009706
926 | 0.0966469422 | 1.821723938
927 | 0.04427203536 | 1.981502295
928 | -0.02427640185 | 2.171420336
929 | 0.06903184205 | 2.391901493
930 | 0.0007234901423 | 2.639293432
931 | 0.03602365777 | 2.914055824
932 | 0.007472423837 | 3.241157055
933 | 0.04038356617 | 3.563599825
934 | 0.03770535067 | 3.879625559
935 | 0.07651437819 | 4.092260361
936 | 0.04245808721 | 4.342590332
937 | 0.01922334358 | 4.495803833
938 | 0.07265272737 | 4.657854557
939 | 0.01969524845 | 4.693827629
940 | 0.02599591762 | 4.735255718
941 | 0.04387408495 | 4.939305782
942 | 0.03579032049 | 4.891452312
943 | 0.06752813607 | 4.899854183
944 | 0.08240843564 | 5.476770878
945 | 0.04601199925 | 5.111563683
946 | 0.03762835637 | 4.964433193
947 | 0.1165373102 | 5.011552811
948 | 0.02677566372 | 5.678100586
949 | -0.003294727067 | 5.566219807
950 | 0.04146342725 | 5.174320221
951 | 0.02114426717 | 5.062381744
952 | 0.009669355117 | 10
953 | 0.02402262576 | 5.201155663
954 | 0.006636168808 | 5.792276859
955 | 0.0126879327 | 5.436065674
956 | 0.008303670213 | 6.179907322
957 | -0.02610176988 | 5.684337616
958 | -0.01265807822 | 5.246151924
959 | 0.04943841323 | 5.202129841
960 | -0.009582825936 | 10
961 | 0.09637890756 | 10
962 | 0.03852849826 | 6.441034317
963 | 0.01459307224 | 5.499746323
964 | -0.01058294158 | 5.729614258
965 | 0.03747246042 | 5.579209805
966 | 0.03072400205 | 10
967 | -0.0151376063 | 5.667826176
968 | 0.01518852077 | 5.125087738
969 | 0.01667479798 | 5.351629257
970 | 0.04269998521 | 6.065241337
971 | 0.01801149547 | 5.4367342
972 | 0.05822457001 | 5.549363613
973 | 0.02851405554 | 6.278046608
974 | 0.041661378 | 5.629353523
975 | 0.0210918989 | 7.232901096
976 | 0.04050590098 | 6.153186798
977 | 0.01181825344 | 5.466465473
978 | 0.02837622911 | 5.396264553
979 | -0.01537939068 | 5.505653858
980 | -0.0007505139802 | 5.745310783
981 | -0.0009511594544 | 5.439368725
982 | 0.005603609141 | 5.374731064
983 | 0.01407507062 | 10
984 | 0.01790177822 | 6.446306705
985 | 0.007034702227 | 5.911269188
986 | 0.02789911255 | 6.07348299
987 | 0.06205208972 | 5.78055191
988 | 0.01723048836 | 5.614089966
989 | 0.03393953666 | 6.136126995
990 | 0.02073880471 | 5.700376511
991 | 0.007517352235 | 10
992 | -0.01826119982 | 10
993 | 0.01256464142 | 6.637525558
994 | 0.0080434056 | 5.939351559
995 | 0.002295847517 | 5.545144081
996 | 0.03387694433 | 5.284959793
997 | 0.03535440937 | 6.968818665
998 | 0.0163756609 | 5.768870831
999 | 0.03191711381 | 5.748769283
1000 | 0.01572176069 | 5.994943619
1001 | 0.02460709587 | 10
1002 | 0.005909627303 | 10
1003 | 0.02071265317 | 5.625716209
1004 | 0.03236209229 | 5.940680027
1005 | 0.02032730915 | 5.810981274
1006 | 0.01888163947 | 10
1007 | 0.01088850945 | 6.038554192
1008 | 0.05031880736 | 10
1009 | 0.01731484756 | 10
1010 | 0.006310246885 | 5.742480755
1011 | 0.02669277042 | 10
1012 | -0.008463217877 | 5.653000355
1013 | 0.009607601911 | 5.865563869
1014 | 0.004143450875 | 10
1015 | 0.009551024064 | 10
1016 | 0.008357478306 | 5.609200954
1017 | 0.01967515424 | 6.549242496
1018 | 0.01880427264 | 6.021508694
1019 | 0.03118400089 | 5.943188667
1020 | 0.02632095478 | 5.593928337
1021 | 0.01312769484 | 5.799655914
1022 | 0.01367524266 | 5.687381744
1023 | 0.006909399293 | 5.740747452
1024 | -0.008346354589 | 6.203480721
1025 | 0.04159880802 | 5.572476387
1026 | 0.02812940814 | 6.943620682
1027 | 0.01438111346 | 5.942248344
1028 | 0.01358575281 | 10
1029 | 0.01828998514 | 6.1153512
1030 | 0.03526745364 | 5.976714134
1031 | 0.008630786091 | 5.942239285
1032 | 0.01251087338 | 6.324897766
1033 | 0.004626106471 | 6.264021873
1034 | -0.00911409501 | 10
1035 | 0.01601450145 | 6.505975723
1036 | -0.006106930785 | 5.654874802
1037 | 0.01848723367 | 5.674921989
1038 | 0.01982413046 | 5.514661312
1039 | 0.00371733401 | 5.827466488
1040 | 0.01681555063 | 5.916520119
1041 | 0.0006235555629 | 5.6986866
1042 | 0.009318080731 | 5.511848927
1043 | 0.002638489474 | 5.485980511
1044 | 0.01952270418 | 6.002173424
1045 | 0.01677924208 | 5.986472607
1046 | 0.01196330879 | 5.954772949
1047 | 0.01957352459 | 6.168042183
1048 | 0.02452959865 | 10
1049 | 0.02071347274 | 5.733714104
1050 | -5.297183816e-05 | 5.586398125
1051 | -0.006266115699 | 5.497338772
1052 | 0.006457081996 | 6.160974503
1053 | 0.02341675758 | 6.073144436
1054 | 0.01341863256 | 5.799956322
1055 | 0.01887986436 | 5.361114979
1056 | -0.01190534886 | 5.339987278
1057 | 0.01392489392 | 5.414194584
1058 | 0.01363886707 | 5.685434341
1059 | 0.006659459788 | 5.993727207
1060 | 0.003065639641 | 5.567667007
1061 | 0.01207490731 | 5.307096004
1062 | 0.003570577595 | 5.425647259
1063 | 0.02680270933 | 5.403764248
1064 | 0.001644077245 | 5.403115273
1065 | 0.01982250996 | 5.452561378
1066 | 0.007801756728 | 5.238839149
1067 | 0.00938021671 | 5.243230343
1068 | 0.004268707708 | 5.162964821
1069 | -0.002675282303 | 5.269304752
1070 | 0.01592256129 | 5.336499214
1071 | 0.01417711005 | 5.628238201
1072 | 0.005067053717 | 5.263009548
1073 | 0.004673582967 | 5.5735569
1074 | 0.02475438826 | 5.225374222
1075 | 0.01436413452 | 5.212343216
1076 | 0.005298941862 | 5.411297798
1077 | 0.02430897951 | 5.345458031
1078 | 0.01738846861 | 5.3812747
1079 | 0.007760168985 | 5.396118164
1080 | 0.01223584451 | 5.238749504
1081 | 0.005160520319 | 5.2648592
1082 | 0.01170424279 | 5.175647259
1083 | -0.004360745195 | 5.30254221
1084 | 0.009778835811 | 5.443834782
1085 | 0.006088274531 | 5.366903305
1086 | 0.002917673672 | 5.211730003
1087 | 0.009579120204 | 5.14818573
1088 | -0.002287886571 | 5.301895618
1089 | 0.02452652901 | 5.322479725
1090 | 0.01807064191 | 5.457239628
1091 | 0.01021998376 | 5.310343742
1092 | 0.01650373824 | 5.345982552
1093 | 0.003729961347 | 5.298936367
1094 | 0.004783318378 | 5.286025047
1095 | 0.01760968193 | 5.291958809
1096 | 0.01871550269 | 5.144434452
1097 | 0.004482329823 | 5.299079895
1098 | -0.003419992514 | 5.407052994
1099 | 0.01200440712 | 5.354965687
1100 | 0.01073577814 | 5.581264019
1101 | 0.02095866576 | 5.277382851
1102 | 0.02365612425 | 5.310375214
1103 | 0.0006118112942 | 5.435569763
1104 | 0.009992170148 | 5.355290413
1105 | 0.01119273901 | 5.346797466
1106 | 0.02382146753 | 5.307776928
1107 | 0.004834273364 | 5.415165901
1108 | 0.008249850944 | 5.312645912
1109 | 0.0009726247517 | 5.470068932
1110 | 0.01477200165 | 5.272789955
1111 | 0.004068977665 | 5.408710003
1112 | 0.006972326897 | 5.399738312
1113 | 0.01050692797 | 5.27482605
1114 | -0.001162881497 | 5.296631336
1115 | 0.01215575729 | 5.319361687
1116 | 0.003954261541 | 5.531816959
1117 | 0.0142436428 | 5.329257011
1118 | 0.0192612689 | 5.436239243
1119 | 0.01362516079 | 5.578476429
1120 | 0.01174664032 | 5.356773376
1121 | 0.01306009665 | 5.39963007
1122 | 0.01286817249 | 5.416629791
1123 | 0.003527147695 | 5.454907894
1124 | 0.007625567261 | 5.48338747
1125 | 0.02593735047 | 5.364693642
1126 | 0.002452995162 | 5.422056198
1127 | 0.01596477628 | 5.6520648
1128 | 0.02700685896 | 5.342921734
1129 | 0.00177990261 | 5.387377262
1130 | 0.02586133219 | 5.458895683
1131 | 0.00779145211 | 5.342524529
1132 | 0.01201863959 | 5.306699276
1133 | 0.00434558047 | 5.655098915
1134 | 0.002534353873 | 5.475191593
1135 | 0.01006522961 | 5.37150526
1136 | 0.01051538158 | 5.384663582
1137 | 0.02434716746 | 5.392677784
1138 | 0.006051488221 | 5.592961311
1139 | 0.00702139223 | 5.423697948
1140 | 0.004181941971 | 5.382969379
1141 | -0.004606492352 | 5.338649273
1142 | 0.01199113578 | 5.409356594
1143 | 0.007685791235 | 5.40092802
1144 | 0.01055702753 | 5.305633068
1145 | 0.01753731631 | 5.471113205
1146 | 0.006222931668 | 5.25725174
1147 | 0.001409039716 | 5.470908165
1148 | -0.005132548511 | 5.359645367
1149 | 0.01400206238 | 5.693819046
1150 | -0.009617946111 | 5.286457062
1151 | 0.01785102673 | 5.360738277
1152 | -0.008990573697 | 5.376831532
1153 | 0.01890469342 | 5.32595253
1154 | 0.006221154239 | 5.334098339
1155 | 0.02261320502 | 5.406285763
1156 | 0.004970980808 | 5.420770168
1157 | -0.001439317246 | 5.334102154
1158 | -0.009565388784 | 5.412325859
1159 | 0.0281758178 | 5.328172207
1160 | 0.0009626289248 | 5.33363533
1161 | 0.003954515327 | 5.203534126
1162 | 0.008928998373 | 5.313995838
1163 | 0.01003683731 | 5.293363094
1164 | 0.007884289138 | 5.295338631
1165 | 0.007983745076 | 5.337824821
1166 | 0.002482462442 | 5.398562431
1167 | 0.006312244572 | 5.270194054
1168 | -0.002302706474 | 5.342524052
1169 | 0.01202254277 | 5.256147385
1170 | 0.01152564399 | 5.258221626
1171 | 0.002213744912 | 5.254848957
1172 | 0.004711344838 | 5.241870403
1173 | 0.02521249652 | 5.189779282
1174 | 0.01980894804 | 5.202635288
1175 | 0.02402937412 | 5.21052599
1176 | 0.007863625884 | 5.187568188
1177 | 0.02941946685 | 5.206908703
1178 | 0.02115440182 | 5.167160511
1179 | -0.0008922555717 | 5.143731117
1180 | -0.0006549457321 | 5.168334007
1181 | 0.007157272194 | 5.215433598
1182 | 0.0120881116 | 5.180733204
1183 | 0.01067169011 | 5.210493565
1184 | 0.0100816302 | 5.222509384
1185 | 0.0089774644 | 5.170611382
1186 | -0.001170668518 | 5.191257477
1187 | 0.002554941922 | 5.203879833
1188 | 0.008338242769 | 5.094845772
1189 | 0.01337258611 | 5.077458858
1190 | -0.001007693703 | 5.071677685
1191 | 0.01269831415 | 5.093049526
1192 | 0.01106039528 | 5.081480503
1193 | 0.01300906576 | 5.062891006
1194 | 0.01661805622 | 5.083327293
1195 | -0.00140784774 | 5.063121319
1196 | 0.00912525598 | 5.038653374
1197 | 0.003226565663 | 4.971347809
1198 | 0.0188965667 | 4.99787426
1199 | 0.02086901292 | 4.991313457
1200 | -0.003262320766 | 4.955958366
<NIR 带宽 (nm)> | 2 | 旧:200.000
<UVVIS 带宽 (nm)> | 2 | 旧:492.000
<当前波长> | 200 | 旧:800.000
<能量> | 275.42 | 旧:412.000
<狭缝高度> | 低狭缝 | 旧:830.000
Autoconvert 更改：2023/8/8 13:28:13 | 旧:无 | 旧:无
Baseline Correction 更改：2023/8/8 13:28:13 | 旧:0 | 旧:0
Beam mode 更改：2023/8/8 13:28:15 | 旧:双光束自动选择 | 旧:双光束自动选择
ConcentrationReportSelected 更改：2023/8/8 13:25:48 | 旧:Choice 0 | 旧:Choice 0
ConcentrationReportSelected 更改：2023/8/8 13:25:48 | 旧:开 | 旧:开
Idpt Control 更改：2023/8/8 13:28:13 | 旧:0 | 旧:0
MCAReportSelected 更改：2023/8/8 13:25:48 | 旧:Choice 0 | 旧:Choice 0
MCAReportSelected 更改：2023/8/8 13:25:48 | 旧:开 | 旧:开
Measurement Mode 更改：2023/8/8 13:28:13 | 旧:0 | 旧:0
NIR Interval nm 更改：2023/8/8 13:28:13 | 旧: 0.020 | 旧: 0.020
NIR Scan Rate nm 更改：2023/8/8 13:28:13 | 旧: 0.004 | 旧: 0.004
NIR slit width 更改：2023/8/8 13:28:13 | 旧:4.000 | 旧:4.000
Scan 版本6.2.0.1588
Sipper Type 更改：2023/8/8 13:28:13 | 旧:内置 RSA | 旧:内置 RSA
UVVIS Scan Rate nm 更改：2023/8/8 13:28:13 | 旧: 602.007 | 旧: 602.007
X Start nm 更改：2023/8/8 13:28:13 | 旧:800.000 | 旧:800.000
Y max 更改：2023/8/8 13:28:13 | 旧: 1.00 | 旧: 1.00
Y min 更改：2023/8/8 13:28:13 | 旧: 0.00 | 旧: 0.00
Y mode 更改：2023/8/8 13:28:13 | 旧:Abs | 旧:Abs
采集时间:2023/8/8 14:13:42
参数清单:
操作员姓名 :
方法名称:
方法日志 :
方法修改:
日期/时间标记:2023/8/8 13:25:47
狭缝高度 更改：2023/8/8 13:28:13 | 旧:全高 | 旧:全高
狭缝高度 更改：2023/8/8 13:28:15 | 旧:全高 | 旧:全高
仪器 Cary 5000
仪器版本 2.24
最终方法修改 |  | 旧:1200.000
旧:790.000
旧:1200.000
旧:200.000
旧:490.000
旧:410.000
旧:%T
旧: -5.00
旧: 105.00
旧:1
旧:双光束固定狭缝
旧:1300.000
旧:1100.000
200
2
1513.56
低狭缝