## 220284-BP622-10K-220421
波长 (nm) | %T
200 | 0.0005582460435
201 | 0.0005504154251
202 | 0.0008667272632
203 | 0.0009580130572
204 | 0.0002204466728
205 | 0.0005931876949
206 | 0.0005120478454
207 | 0.0005517459358
208 | 0.0003544825304
209 | 0.000325615867
210 | 0.0001818162564
211 | 0.000372086768
212 | 0.0003957576992
213 | 0.0003048460349
214 | 0.0004045138194
215 | 0.0003042032768
216 | 0.0007468803669
217 | 0.0003792185744
218 | 0.0006333629717
219 | -0.00042349266
220 | 0.0007263419684
221 | 0.0005577484262
222 | 0.000260028959
223 | 0.0005292797578
224 | 3.934877168e-05
225 | 0.0002833246544
226 | 0.0004775340494
227 | 0.0009233464953
228 | 0.0007624329883
229 | 0.0008973390213
230 | 0.0005095165689
231 | -4.103643369e-05
232 | 0.0004280680441
233 | 0.0002904146968
234 | 0.0006320787943
235 | 0.0001512643939
236 | 0.00102418405
237 | 0.0005977971596
238 | 0.0008172984817
239 | 0.0003492094402
240 | -0.0001497349294
241 | 0.000164595258
242 | 0.0005832125898
243 | 0.0004314751422
244 | 0.0001246886823
245 | 0.0004298338899
246 | 0.0005896803923
247 | 0.0005914637586
248 | 0.001203808701
249 | 0.0004540434456
250 | 0.0007206269656
251 | 0.0002102965227
252 | -6.281394599e-05
253 | 0.0002637438593
254 | 0.0006679078797
255 | 5.107347533e-05
256 | 0.000860858825
257 | 0.0004366450885
258 | 0.0009987177327
259 | 0.0001107697681
260 | 0.0004592110927
261 | 0.0001206702873
262 | 0.0001503867243
263 | -7.10835302e-05
264 | 0.000423495163
265 | 2.364165312e-06
266 | 0.000239012501
267 | 0.0001723983733
268 | 0.0004278876004
269 | 0.0009626965038
270 | 0.0008412554162
271 | 0.0005252533592
272 | 0.0004782134492
273 | 0.0006179772317
274 | 0.0006888382486
275 | 0.0002905831498
276 | 0.0006649353309
277 | 0.0005271943519
278 | 0.0006767366431
279 | 0.0001047707556
280 | 0.0006129409303
281 | 0.0006485807826
282 | 0.000277909101
283 | -0.0004580368113
284 | 0.0005532479845
285 | -9.352828783e-05
286 | 0.0003156027815
287 | 1.266890558e-05
288 | 0.000680234225
289 | 0.0006640800275
290 | 0.0007253830554
291 | 0.000368300447
292 | 0.0007492125733
293 | 0.0006346032023
294 | 0.001249284134
295 | 0.0003444144677
296 | 0.0007322347956
297 | 2.039451829e-05
298 | 0.0004850950208
299 | -0.00011375951
300 | 0.0004472673172
301 | -0.0001857064199
302 | 0.0007670047344
303 | -0.0001797174773
304 | 0.0009624452214
305 | -0.0005673858104
306 | -0.0002122373407
307 | 0.000420612836
308 | 0.0004103885731
309 | 0.00041642203
310 | 0.0004338787112
311 | 0.0003926637291
312 | 0.0006098817103
313 | -0.0001237369434
314 | 0.0002761732612
315 | 0.0004751523957
316 | -0.0004415783624
317 | -2.453063462e-05
318 | -0.0001557615033
319 | 0.0004500069772
320 | -5.588380009e-05
321 | 0.0001680914575
322 | 0.0002478302049
323 | 0.0006177134346
324 | -0.0001616502996
325 | -0.0003689600853
326 | -7.065616956e-05
327 | -0.0001046472462
328 | 0.0002327805996
329 | 4.468639236e-05
330 | 0.0002276576852
331 | 0.0009450607467
332 | -4.651072231e-05
333 | 0.0003933963017
334 | 0.001357948873
335 | 0.0005812721793
336 | 0.0004777304712
337 | 0.0002677994489
338 | -0.0007180150715
339 | 0.0002463278652
340 | 0.0005766816903
341 | 0.000522622955
342 | 0.0007703955634
343 | 0.0003713269834
344 | 0.0003527755616
345 | 0.0001799596794
346 | 0.000215731081
347 | -0.0003475736594
348 | 0.0001078870846
349 | -0.0002868210431
350 | 0.0005879016244
351 | 0.0002844010596
352 | 7.545919289e-06
353 | 0.0005756146857
354 | 0.0009331840556
355 | 0.0007799086161
356 | 0.0002059292019
357 | 0.0008053365746
358 | 0.001125028706
359 | 0.0001403684728
360 | 4.476511822e-05
361 | 0.0002381954837
362 | 0.0003522305924
363 | 0.0003785932495
364 | 0.0002906643786
365 | 0.0005023243721
366 | 0.0002081081038
367 | 0.0004042398359
368 | 0.0005156924599
369 | 0.0006717281649
370 | 0.0003410464269
371 | 0.0002161408047
372 | 0.000866757473
373 | -2.366808258e-05
374 | 0.001012745895
375 | 0.0007727019838
376 | 0.001144179958
377 | 0.0008121799328
378 | 0.0005760572967
379 | 0.0007879480836
380 | 0.0009566408116
381 | 0.0009049286018
382 | 0.000646559929
383 | 0.0006510627572
384 | 0.0006872685626
385 | 0.0003078168666
386 | 0.0002317151957
387 | 0.0008822189411
388 | 0.001411572564
389 | 0.0008137407131
390 | 0.0002227407822
391 | -0.0005810913281
392 | 0.0009668035782
393 | 0.001201651059
394 | 0.001101356815
395 | 0.001484336331
396 | 0.001170159783
397 | 0.0006653534365
398 | 0.0004636272788
399 | 0.00066815631
400 | 0.001051901607
401 | 0.00142923044
402 | 0.001116384054
403 | 0.001130299061
404 | 0.0004051025317
405 | 0.0003736084618
406 | 0.000667718472
407 | 0.0007102290401
408 | 0.0006490649539
409 | 0.0008921140688
410 | 0.0002627741487
411 | 0.0007158691296
412 | 0.0003772276978
413 | -9.759294699e-06
414 | 0.0006092783296
415 | 0.001156179467
416 | 0.0007457617903
417 | 0.0004902990768
418 | -8.019914094e-05
419 | 0.0007415614091
420 | 0.0007947204867
421 | 0.000621770916
422 | 0.0007365060155
423 | 0.001508956659
424 | 0.0005654477281
425 | 5.376009358e-05
426 | 0.0003269464069
427 | 0.000582522538
428 | 0.0006746563595
429 | 0.0007557132631
430 | 0.00112452649
431 | 0.000563396432
432 | 0.0004936164478
433 | 0.0006792059285
434 | 0.0006767048035
435 | 0.0004470752319
436 | 0.0002462079574
437 | 0.0004788450606
438 | 0.0006032849778
439 | 0.0007981178933
440 | 0.00096258556
441 | 0.001088058925
442 | 0.001367135555
443 | 0.0006942634354
444 | 0.0004206517187
445 | 0.0003107836528
446 | 0.0004519622889
447 | 0.00070743775
448 | 0.0008467612788
449 | 0.0009202287183
450 | 0.0009348229505
451 | 0.0004578740045
452 | 0.000558097614
453 | 0.0005661001778
454 | 0.0009270643932
455 | 0.001015503891
456 | 0.0005866094143
457 | 0.0006150530535
458 | 0.0004725302861
459 | 0.0001128459335
460 | 0.0007083726814
461 | 0.0006853614468
462 | 0.001356500201
463 | 0.0006523935008
464 | 0.000711321889
465 | 0.0006445191684
466 | 0.0009886366315
467 | 0.0005531280185
468 | 0.0004295187828
469 | 0.0009389654151
470 | -0.000385939813
471 | 0.0006209349376
472 | 0.0006471352535
473 | 0.0007763676113
474 | 0.0007344600162
475 | 0.0005299307522
476 | 0.0004035411985
477 | 0.0008233146509
478 | -0.000147079918
479 | 0.000809427991
480 | 0.0006648034905
481 | 0.0008803415112
482 | 0.0006518104929
483 | 7.453440776e-05
484 | 0.0007436611922
485 | 0.001422612113
486 | 0.001031730324
487 | 0.0009442502051
488 | 0.001303188386
489 | 0.000530997233
490 | 0.0003286094288
491 | 0.0003974235733
492 | 0.001061166753
493 | 0.001177163445
494 | 0.0007152824546
495 | 0.0008248090162
496 | 0.0007721753791
497 | 0.0003037359857
498 | 0.0006031227531
499 | 0.0009396654787
500 | 0.001008254592
501 | 0.0004407484957
502 | 0.0004924305831
503 | 0.0005897056544
504 | 0.0007189092576
505 | 0.0008504934376
506 | 0.0007695070817
507 | 0.001197646256
508 | 0.001405063784
509 | 0.001168272924
510 | 0.0006218906492
511 | 0.0002210509847
512 | 0.0006714423653
513 | 0.0005044935388
514 | 0.0005438178778
515 | 0.000689006818
516 | 0.0005330468412
517 | 0.0004007787502
518 | 0.0007058733609
519 | 0.0008510889602
520 | 0.0006967775989
521 | 0.0002403886319
522 | 0.0006041773595
523 | 0.0007110313745
524 | 0.0005003203987
525 | 0.0005722366041
526 | 0.0005151432706
527 | 0.0008751528221
528 | 0.0008793250308
529 | 0.0007124115946
530 | 0.0008452455513
531 | 0.0006303111441
532 | 7.176880899e-05
533 | 0.0006609683041
534 | 0.0008085868321
535 | 0.000978041091
536 | 0.001197280129
537 | 0.0005506681628
538 | 0.001284605591
539 | 0.001590806292
540 | 0.001177298138
541 | 0.0009433809319
542 | 0.001207562746
543 | 0.001150971046
544 | 0.0009825992165
545 | 0.0004843392235
546 | 0.00136999588
547 | 0.00130756665
548 | 0.0008206491475
549 | 0.001205440261
550 | 0.001432184014
551 | 0.0007512972225
552 | 0.0002808519057
553 | 0.000845370756
554 | 0.0006480861921
555 | 0.001027056249
556 | 0.0006363231223
557 | 0.0005541894934
558 | 0.0008549895138
559 | 0.000649863272
560 | 0.0007247007452
561 | 0.001146256807
562 | 0.0006019416032
563 | 0.0007562857936
564 | 0.0003645077522
565 | 0.0006899587461
566 | 0.001018449082
567 | 0.0006392240175
568 | 0.0002652654075
569 | 8.797821647e-05
570 | 0.0006203740486
571 | 0.0007290248759
572 | 0.001481373562
573 | 0.0004109868314
574 | 0.001623880933
575 | 0.0004180891556
576 | 0.0005803786917
577 | 0.0007522245287
578 | 0.0006353732897
579 | 0.0007712114602
580 | 0.0007825858775
581 | 0.0005934546352
582 | 0.0008266642108
583 | 0.0004494162567
584 | 0.0006885798066
585 | 0.001118050423
586 | 0.0004808118683
587 | 0.001331373001
588 | 0.001018637558
589 | 0.001044436707
590 | 0.00126090541
591 | 0.001292514498
592 | 0.001826600987
593 | 0.001595515874
594 | 0.001713147853
595 | 0.001647811034
596 | 0.002120497404
597 | 0.002072262811
598 | 0.002790275263
599 | 0.003438190557
600 | 0.00434979843
601 | 0.005407956429
602 | 0.006553289946
603 | 0.009356816299
604 | 0.01357793808
605 | 0.01919785514
606 | 0.02746528201
607 | 0.04178624228
608 | 0.06616073847
609 | 0.1099978909
610 | 0.1928126514
611 | 0.3594351709
612 | 0.717125535
613 | 1.548765302
614 | 3.658827305
615 | 8.973085403
616 | 20.26727295
617 | 36.6853447
618 | 51.92459106
619 | 59.57943344
620 | 60.76726151
621 | 60.067379
622 | 61.19245911
623 | 64.98964691
624 | 64.48685455
625 | 50.11388016
626 | 27.39051628
627 | 10.86752892
628 | 4.064501286
629 | 1.684550047
630 | 0.7889974117
631 | 0.409497261
632 | 0.2305065095
633 | 0.1385659575
634 | 0.08676362038
635 | 0.05683662742
636 | 0.03835468739
637 | 0.02487427555
638 | 0.01649072766
639 | 0.01037811488
640 | 0.005369668826
641 | 0.002860615961
642 | 0.0009932942921
643 | 0.0006115227006
644 | 0.0007149995654
645 | 0.001272946363
646 | 0.001226814347
647 | 0.001181746833
648 | 0.0001067571284
649 | -0.0002225687203
650 | 0.0002576471306
651 | 0.0009984504431
652 | 0.001006468898
653 | 0.0007631442859
654 | 0.0007018284523
655 | 0.0009461847949
656 | 5.885671999e-05
657 | 0.0002856776409
658 | 0.001434792182
659 | 0.001287019812
660 | 0.00100286759
661 | 0.0002790602157
662 | 0.0003206524416
663 | 0.0004365380737
664 | 8.371382137e-05
665 | 0.0008304302464
666 | 0.001156155718
667 | 0.0009634107118
668 | 0.0005241746549
669 | 0.0003551488626
670 | 0.0005062899436
671 | 0.0007427993696
672 | 0.001057080808
673 | 0.0008338886546
674 | 0.0006682786043
675 | 0.0006790928892
676 | 0.0005917235976
677 | 0.0006285902346
678 | 0.0009024546598
679 | 0.001177465543
680 | 0.0006066022906
681 | 0.001051928615
682 | 0.0005757535109
683 | 0.0004946045228
684 | 0.0002091036731
685 | 0.001073504565
686 | 0.001046654652
687 | 0.0006976706209
688 | 0.0004403165367
689 | -0.0002652870899
690 | 0.0005779254134
691 | 0.0001321010641
692 | 0.0005981562426
693 | 0.0009755728533
694 | 0.0003864364699
695 | 0.0001939359936
696 | -0.0002814175969
697 | 0.00053504057
698 | 0.001061666408
699 | 0.0009685964906
700 | 0.001217660494
701 | 0.0007664649165
702 | 0.0002926429443
703 | 0.0003133687424
704 | 0.0007611142355
705 | 0.0009828007314
706 | 0.001351940446
707 | 0.0002963177685
708 | 0.0002334624296
709 | 0.0003647702979
710 | 0.0005435707862
711 | 0.0008211215609
712 | 0.001297086827
713 | 0.00119550305
714 | 0.0008878487279
715 | 0.0002867679868
716 | -0.0003499994637
717 | 0.000598421786
718 | 8.725289808e-05
719 | 0.001280657249
720 | 0.001151515404
721 | 0.001297045965
722 | 0.000300319196
723 | 0.0004615389043
724 | 0.0009124482167
725 | 0.001664394746
726 | 0.001144667272
727 | 0.00104314019
728 | 0.0004798937298
729 | 0.0008537328686
730 | 0.0003044682089
731 | 0.0009850277565
732 | 0.001815052354
733 | 0.001716121566
734 | 0.0008605719777
735 | 0.0005508469185
736 | 0.0009825846646
737 | 0.001338029397
738 | 0.001299867057
739 | 0.002128861146
740 | 0.001232990879
741 | 0.001226609456
742 | 0.0002086006134
743 | 0.0007756720879
744 | 0.001500168815
745 | 0.002152010798
746 | 0.001655470813
747 | 0.001726876013
748 | 0.0006800980773
749 | 0.0008626962663
750 | 8.886553405e-05
751 | 0.001275466522
752 | 0.001600658637
753 | 0.00201278273
754 | 0.001327069127
755 | 0.0005300419871
756 | 0.0003091041581
757 | 0.0007233343786
758 | 0.001149111893
759 | 0.001153952209
760 | 0.002095743781
761 | 0.001146832481
762 | 0.0008956639213
763 | 0.0009014286916
764 | 0.001373950741
765 | 0.002053565811
766 | 0.002127389424
767 | 0.001833046321
768 | 0.001456404105
769 | 0.000568146701
770 | 9.047197818e-05
771 | 0.001393573708
772 | 0.001464896835
773 | 0.001182232285
774 | 0.001281657722
775 | 0.0006859187852
776 | 0.0008988647023
777 | 0.000135577211
778 | 0.001346120378
779 | 0.002253982937
780 | 0.00146895519
781 | 0.0005175799597
782 | 5.265852815e-05
783 | 0.0005232550902
784 | 0.00125241722
785 | 0.0006334150676
786 | 0.001410840428
787 | 0.001494931523
788 | 0.001119301305
789 | 0.0001445297385
790 | 0.0005815764307
791 | 0.001189452247
792 | 0.001932616811
793 | 0.0008602641174
794 | 0.001461192151
795 | 0.001169522293
796 | 0.0002652613039
797 | 0.0002858441439
798 | 0.0009070451488
799 | 7.69808139e-06
800 | 0.2214758843
801 | 0.7411535978
802 | 0.5249093175
803 | 0.484169513
804 | 0.4899475574
805 | 0.2465485781
806 | 0.6066815257
807 | 0.6756750345
808 | 0.5750310421
809 | 0.4842073619
810 | 0.4343959987
811 | 0.4728474617
812 | 0.4219063222
813 | 0.4009166658
814 | 0.3591310382
815 | 0.3270279169
816 | 0.4539346397
817 | 0.5272841454
818 | 0.4325172901
819 | 0.4645457566
820 | 0.3565904796
821 | 0.3760896623
822 | 0.2909256518
823 | 0.4676873386
824 | 0.1635030657
825 | 0.4227893949
826 | 0.3756690025
827 | 0.3200370073
828 | 0.2852256596
829 | 0.3923729956
830 | 0.3378934562
831 | 0.3466341197
832 | 0.2814165354
833 | 0.5120834112
834 | 0.3195881248
835 | 0.2073662281
836 | 0.2841033041
837 | 0.325461328
838 | 0.286025703
839 | 0.2049492151
840 | 0.3637798429
841 | 0.2362310439
842 | 0.2254371345
843 | 0.2059933543
844 | 0.2947275639
845 | 0.1520944834
846 | 0.3138921559
847 | 0.2064951062
848 | 0.2329758108
849 | 0.2183803618
850 | 0.2948404849
851 | 0.2819075584
852 | 0.245792821
853 | 0.2735060751
854 | 0.2644291818
855 | 0.2822864652
856 | 0.3209880292
857 | 0.1917800754
858 | 0.1896037012
859 | 0.201449886
860 | 0.201011911
861 | 0.2640551925
862 | 0.09370268881
863 | 0.1111325324
864 | 0.1698990613
865 | 0.1633337438
866 | 0.1416327059
867 | 0.1274849474
868 | 0.1918041855
869 | 0.1699347347
870 | 0.1963378638
871 | 0.1463237107
872 | 0.161700055
873 | 0.1932303011
874 | 0.1109866202
875 | 0.1074752286
876 | 0.1452879161
877 | 0.1585109681
878 | 0.1564407647
879 | 0.1616569757
880 | 0.1596910506
881 | 0.1186054349
882 | 0.1735118628
883 | 0.1665274799
884 | 0.08878214657
885 | 0.1223670468
886 | 0.07616634667
887 | 0.1063492373
888 | 0.1364920735
889 | 0.1153861135
890 | 0.1258471608
891 | 0.1495365649
892 | 0.07663372904
893 | 0.1339053363
894 | 0.1188091561
895 | 0.1069263816
896 | 0.1032588556
897 | 0.1226290017
898 | 0.1304522455
899 | 0.05058464035
900 | 0.09977342188
901 | 0.0568077825
902 | 0.1236718148
903 | 0.1000287682
904 | 0.1190566421
905 | 0.04621059448
906 | 0.05757628381
907 | 0.06439205259
908 | 0.05753878504
909 | 0.1012357399
910 | 0.06515849382
911 | 0.07137259096
912 | 0.06047448143
913 | 0.09041291475
914 | 0.05411608145
915 | 0.06670565158
916 | 0.08704084158
917 | 0.05675914139
918 | 0.05170655251
919 | 0.06411092728
920 | 0.06999917328
921 | 0.05741206557
922 | 0.05317854881
923 | 0.07056199014
924 | 0.0612305589
925 | 0.08177055418
926 | 0.07476678491
927 | 0.03998879343
928 | 0.05472490937
929 | 0.03628580272
930 | 0.06122976914
931 | 0.03696523607
932 | 0.0454971455
933 | 0.04994225502
934 | 0.03483561054
935 | 0.04622181877
936 | 0.03357863054
937 | 0.05253156275
938 | 0.0465361923
939 | 0.03524569049
940 | 0.03067636304
941 | 0.02591409348
942 | 0.04530638829
943 | 0.03555056825
944 | 0.04743307829
945 | 0.04700401425
946 | 0.01598734036
947 | 0.05145446211
948 | 0.02633871138
949 | 0.03355273232
950 | 0.03804248944
951 | 0.04344748333
952 | 0.03449095413
953 | 0.04604329169
954 | 0.0509047471
955 | 0.03945666552
956 | 0.03534765542
957 | 0.03442620859
958 | 0.03338296711
959 | 0.02942840569
960 | 0.01339542773
961 | 0.0455063805
962 | 0.05431117117
963 | 0.03117485531
964 | 0.02848362178
965 | 0.03727955371
966 | 0.03526093066
967 | 0.0157998912
968 | 0.03270504996
969 | 0.02452905849
970 | 0.02885880508
971 | 0.04596724734
972 | 0.02822148055
973 | 0.0344648771
974 | 0.03440964222
975 | 0.04492570832
976 | 0.04765767977
977 | 0.0298653692
978 | 0.02815719321
979 | 0.02553286962
980 | 0.02095378004
981 | 0.02175210975
982 | 0.02692630515
983 | 0.04011844099
984 | 0.02164464816
985 | 0.01611436158
986 | 0.03301133588
987 | 0.02432898059
988 | 0.0273184441
989 | 0.03353204578
990 | 0.03725511581
991 | 0.02510156482
992 | 0.02910547704
993 | 0.01448215358
994 | 0.02831467427
995 | 0.02312983014
996 | 0.02030711435
997 | 0.02193146385
998 | 0.0211347267
999 | 0.03753376007
1000 | 0.02596411481
1001 | 0.01653075963
1002 | 0.02602812648
1003 | 0.029055655
1004 | 0.01960780472
1005 | 0.03054725751
1006 | 0.02772132866
1007 | 0.01760914549
1008 | 0.02087415569
1009 | 0.02660279907
1010 | 0.02198201604
1011 | 0.02162277885
1012 | 0.02836969867
1013 | 0.02747081406
1014 | 0.02488347515
1015 | 0.03596382588
1016 | 0.01927559264
1017 | 0.01422979217
1018 | 0.01532119513
1019 | 0.02193059213
1020 | 0.0216761753
1021 | 0.0276460778
1022 | 0.02916453779
1023 | 0.02492277697
1024 | 0.02348827757
1025 | 0.02307575941
1026 | 0.02482912131
1027 | 0.02510913461
1028 | 0.0258518476
1029 | 0.01878954284
1030 | 0.02190946974
1031 | 0.02719333209
1032 | 0.02294616774
1033 | 0.02603339963
1034 | 0.01629080996
1035 | 0.0196377337
1036 | 0.02065825462
1037 | 0.01982299797
1038 | 0.01948954351
1039 | 0.01220629551
1040 | 0.01581700332
1041 | 0.01877245121
1042 | 0.01599505171
1043 | 0.016330285
1044 | 0.01374917943
1045 | 0.0166501049
1046 | 0.02462397702
1047 | 0.019499816
1048 | 0.01721250638
1049 | 0.01989213005
1050 | 0.01537261251
1051 | 0.01979846507
1052 | 0.01980931498
1053 | 0.01357472781
1054 | 0.02261404879
1055 | 0.01676812023
1056 | 0.007476903033
1057 | 0.01944642887
1058 | 0.02697438747
1059 | 0.01373102423
1060 | 0.01207632665
1061 | 0.01722979173
1062 | 0.02320168726
1063 | 0.01472951379
1064 | 0.01579733565
1065 | 0.01477201004
1066 | 0.0216974169
1067 | 0.01134553645
1068 | 0.007709826808
1069 | 0.02158127353
1070 | 0.01168174017
1071 | 0.02575224452
1072 | 0.01654848829
1073 | 0.01838298142
1074 | 0.02166869678
1075 | 0.01752087474
1076 | 0.01198435668
1077 | 0.01584972255
1078 | 0.02045133337
1079 | 0.02302845009
1080 | 0.01531002764
1081 | 0.01672838628
1082 | 0.0183077082
1083 | 0.01516541094
1084 | 0.01424796227
1085 | 0.01406575181
1086 | 0.01968241483
1087 | 0.01839402877
1088 | 0.01898031682
1089 | 0.01882559806
1090 | 0.01420179754
1091 | 0.02027945966
1092 | 0.01538379584
1093 | 0.0147590898
1094 | 0.01671499014
1095 | 0.0182946045
1096 | 0.01930305362
1097 | 0.01007284317
1098 | 0.01767300069
1099 | 0.0176624395
1100 | 0.01655792259
1101 | 0.01748080179
1102 | 0.02141968347
1103 | 0.0189633891
1104 | 0.01735072955
1105 | 0.01370074786
1106 | 0.01211360097
1107 | 0.01022240985
1108 | 0.01660361141
1109 | 0.01718824916
1110 | 0.02243684791
1111 | 0.02054889128
1112 | 0.0171788279
1113 | 0.01993709244
1114 | 0.01702824607
1115 | 0.01495525613
1116 | 0.01507794112
1117 | 0.01478370838
1118 | 0.01829860359
1119 | 0.01497712545
1120 | 0.01043074857
1121 | 0.01818810962
1122 | 0.01216502767
1123 | 0.02339473739
1124 | 0.02095938101
1125 | 0.01979160681
1126 | 0.01018644124
1127 | 0.01537387911
1128 | 0.01858063042
1129 | 0.009108914994
1130 | 0.01612357795
1131 | 0.01453622524
1132 | 0.01218512096
1133 | 0.01620962098
1134 | 0.02130050398
1135 | 0.01708368585
1136 | 0.01576567814
1137 | 0.01169342082
1138 | 0.01204574388
1139 | 0.023433391
1140 | 0.01130362879
1141 | 0.01543680951
1142 | 0.01397436857
1143 | 0.02430171892
1144 | 0.01948379353
1145 | 0.01826836541
1146 | 0.01947135106
1147 | 0.02443833835
1148 | 0.01297334209
1149 | 0.02353744209
1150 | 0.01313834265
1151 | 0.01353320293
1152 | 0.0165564362
1153 | 0.01530199964
1154 | 0.01704140753
1155 | 0.01792686433
1156 | 0.01444514375
1157 | 0.02214356884
1158 | 0.01453862339
1159 | 0.01749553718
1160 | 0.009140148759
1161 | 0.01454902347
1162 | 0.01658664085
1163 | 0.0203254912
1164 | 0.01086525619
1165 | 0.01640318334
1166 | 0.017632626
1167 | 0.01605645753
1168 | 0.01863234676
1169 | 0.01453133579
1170 | 0.01257148106
1171 | 0.01731169224
1172 | 0.02073586173
1173 | 0.01618837193
1174 | 0.01588362455
1175 | 0.01708991267
1176 | 0.01788787358
1177 | 0.01936124451
1178 | 0.01861642674
1179 | 0.01431951858
1180 | 0.01232960355
1181 | 0.01697199792
1182 | 0.01058185287
1183 | 0.01901507564
1184 | 0.01356508862
1185 | 0.01464012172
1186 | 0.01174324192
1187 | 0.01054402627
1188 | 0.01982126944
1189 | 0.01563611068
1190 | 0.0256406907
1191 | 0.01644133963
1192 | 0.01431777608
1193 | 0.0142200198
1194 | 0.009582998231
1195 | 0.01824760251
1196 | 0.01970602386
1197 | 0.009104169905
1198 | 0.01062269695
1199 | 0.01337819733
1200 | 0.02012340538
220284-BP622-10K-220421
220284-BP622-10K-220421
采集时间:2022/4/21 16:54:23
操作员姓名 :
Scan 版本6.2.0.1588
参数清单:
仪器 Cary 5000
仪器版本 3.00
方法日志 :
方法名称:
日期/时间标记:2022/4/21 8:13:34
方法修改:
ConcentrationReportSelected 更改：2022/4/21 8:13:34 | 旧:Choice 0 | 新:Choice 1
ConcentrationReportSelected 更改：2022/4/21 8:13:34 | 旧:开 | 新:Choice 0
MCAReportSelected 更改：2022/4/21 8:13:34 | 旧:Choice 0 | 新:Choice 1
MCAReportSelected 更改：2022/4/21 8:13:34 | 旧:开 | 新:Choice 0
Autoconvert 更改：2022/4/21 8:14:55 | 旧:无 | 新:Ascii 带日志
X Start nm 更改：2022/4/21 8:14:55 | 旧:800.000 | 新:1200.000
UVVIS Scan Rate nm 更改：2022/4/21 8:14:55 | 旧: 602.007 | 新: 600.000
NIR Scan Rate nm 更改：2022/4/21 8:14:55 | 旧: 0.004 | 新: 600.000
NIR Interval nm 更改：2022/4/21 8:14:55 | 旧: 0.020 | 新: 1.000
狭缝高度 更改：2022/4/21 8:14:55 | 旧:全高 | 新:低狭缝
Idpt Control 更改：2022/4/21 8:14:55 | 旧:0 | 新:1
NIR slit width 更改：2022/4/21 8:14:55 | 旧:4.000 | 新:2.000
Baseline Correction 更改：2022/4/21 8:14:55 | 旧:0 | 新:2
Sipper Type 更改：2022/4/21 8:14:55 | 旧:内置 RSA | 新:外置 sipper
狭缝高度 更改：2022/4/21 8:14:57 | 旧:全高 | 新:低狭缝
X Start nm 更改：2022/4/21 8:29:17 | 旧:1200.000 | 新:800.000
X Start nm 更改：2022/4/21 8:35:45 | 旧:800.000 | 新:630.000
X Stop nm 更改：2022/4/21 8:35:45 | 旧:200.000 | 新:550.000
Y mode 更改：2022/4/21 8:35:45 | 旧:Abs | 新:%T
Y min 更改：2022/4/21 8:35:45 | 旧: 0.00 | 新: -5.00
Y max 更改：2022/4/21 8:35:45 | 旧: 1.00 | 新: 105.00
Measurement Mode 更改：2022/4/21 8:35:45 | 旧:0 | 新:1
Beam mode 更改：2022/4/21 8:35:46 | 旧:双光束自动选择 | 新:双光束固定狭缝
X Start nm 更改：2022/4/21 10:15:21 | 旧:630.000 | 新:800.000
X Stop nm 更改：2022/4/21 10:15:21 | 旧:550.000 | 新:200.000
X Start nm 更改：2022/4/21 10:15:42 | 旧:800.000 | 新:1200.000
X Start nm 更改：2022/4/21 10:21:53 | 旧:1200.000 | 新:800.000
X Start nm 更改：2022/4/21 10:30:25 | 旧:800.000 | 新:640.000
X Stop nm 更改：2022/4/21 10:30:25 | 旧:200.000 | 新:580.000
X Start nm 更改：2022/4/21 10:47:33 | 旧:640.000 | 新:542.000
X Stop nm 更改：2022/4/21 10:47:33 | 旧:580.000 | 新:502.000
X Start nm 更改：2022/4/21 10:52:00 | 旧:542.000 | 新:377.000
X Stop nm 更改：2022/4/21 10:52:00 | 旧:502.000 | 新:357.000
X Start nm 更改：2022/4/21 10:56:23 | 旧:377.000 | 新:387.000
X Stop nm 更改：2022/4/21 10:56:23 | 旧:357.000 | 新:347.000
X Start nm 更改：2022/4/21 11:12:47 | 旧:387.000 | 新:900.000
X Stop nm 更改：2022/4/21 11:12:47 | 旧:347.000 | 新:200.000
Y mode 更改：2022/4/21 11:12:47 | 旧:%T | 新:Abs
Y min 更改：2022/4/21 11:12:47 | 旧: -5.00 | 新: 0.00
Y max 更改：2022/4/21 11:12:47 | 旧: 105.00 | 新: 1.00
Measurement Mode 更改：2022/4/21 11:12:47 | 旧:1 | 新:0
Beam mode 更改：2022/4/21 11:12:50 | 旧:双光束固定狭缝 | 新:双光束自动选择
X Start nm 更改：2022/4/21 11:14:31 | 旧:900.000 | 新:377.000
X Stop nm 更改：2022/4/21 11:14:31 | 旧:200.000 | 新:357.000
Y mode 更改：2022/4/21 11:14:31 | 旧:Abs | 新:%T
Y min 更改：2022/4/21 11:14:31 | 旧: 0.00 | 新: -5.00
Y max 更改：2022/4/21 11:14:31 | 旧: 1.00 | 新: 105.00
Measurement Mode 更改：2022/4/21 11:14:31 | 旧:0 | 新:1
Beam mode 更改：2022/4/21 11:14:31 | 旧:双光束自动选择 | 新:双光束固定狭缝
X Start nm 更改：2022/4/21 11:17:44 | 旧:377.000 | 新:900.000
X Stop nm 更改：2022/4/21 11:17:44 | 旧:357.000 | 新:200.000
Y mode 更改：2022/4/21 11:17:44 | 旧:%T | 新:Abs
Y min 更改：2022/4/21 11:17:44 | 旧: -5.00 | 新: 0.00
Y max 更改：2022/4/21 11:17:44 | 旧: 105.00 | 新: 1.00
Measurement Mode 更改：2022/4/21 11:17:44 | 旧:1 | 新:0
Beam mode 更改：2022/4/21 11:17:46 | 旧:双光束固定狭缝 | 新:双光束自动选择
X Start nm 更改：2022/4/21 11:18:24 | 旧:900.000 | 新:700.000
X Stop nm 更改：2022/4/21 11:18:24 | 旧:200.000 | 新:400.000
X Start nm 更改：2022/4/21 11:24:56 | 旧:700.000 | 新:900.000
X Stop nm 更改：2022/4/21 11:24:56 | 旧:400.000 | 新:200.000
X Start nm 更改：2022/4/21 11:35:52 | 旧:900.000 | 新:640.000
X Stop nm 更改：2022/4/21 11:35:52 | 旧:200.000 | 新:580.000
Y mode 更改：2022/4/21 11:35:52 | 旧:Abs | 新:%T
Y min 更改：2022/4/21 11:35:52 | 旧: 0.00 | 新: -5.00
Y max 更改：2022/4/21 11:35:52 | 旧: 1.00 | 新: 105.00
Measurement Mode 更改：2022/4/21 11:35:52 | 旧:0 | 新:1
Beam mode 更改：2022/4/21 11:35:54 | 旧:双光束自动选择 | 新:双光束固定狭缝
X Start nm 更改：2022/4/21 14:04:48 | 旧:640.000 | 新:760.000
X Stop nm 更改：2022/4/21 14:04:48 | 旧:580.000 | 新:540.000
X Stop nm 更改：2022/4/21 14:11:06 | 旧:540.000 | 新:640.000
X Start nm 更改：2022/4/21 14:19:03 | 旧:760.000 | 新:1200.000
X Stop nm 更改：2022/4/21 14:19:03 | 旧:640.000 | 新:200.000
X Start nm 更改：2022/4/21 14:32:12 | 旧:1200.000 | 新:760.000
X Stop nm 更改：2022/4/21 14:32:12 | 旧:200.000 | 新:640.000
X Start nm 更改：2022/4/21 16:22:03 | 旧:760.000 | 新:800.000
X Stop nm 更改：2022/4/21 16:22:03 | 旧:640.000 | 新:770.000
X Start nm 更改：2022/4/21 16:47:48 | 旧:800.000 | 新:640.000
X Stop nm 更改：2022/4/21 16:47:48 | 旧:770.000 | 新:604.000
X Start nm 更改：2022/4/21 16:52:34 | 旧:640.000 | 新:1200.000
X Stop nm 更改：2022/4/21 16:52:34 | 旧:604.000 | 新:200.000
最终方法修改
<当前波长> | 199
<NIR 带宽 (nm)> | 2
<UVVIS 带宽 (nm)> | 2
<能量> | 181.97
<狭缝高度> | 低狭缝