## Sheet1
波长 (nm) | %T | Abs
200 | 0.003286392195 | 10
201 | 0.002678289544 | 10
202 | 0.002490650397 | 6.223371983
203 | 0.003046369879 | 7.051967144
204 | 0.003204466309 | 5.727817059
205 | 0.003104737028 | 5.941639423
206 | 0.002762987511 | 10
207 | 0.002668513916 | 10
208 | 0.002580036642 | 6.706490993
209 | 0.002726493403 | 10
210 | 0.002931076335 | 10
211 | 0.003035916714 | 10
212 | 0.002939076163 | 10
213 | 0.002431997331 | 6.121864319
214 | 0.002783552278 | 10
215 | 0.002298324835 | 10
216 | 0.002462423639 | 6.350315571
217 | 0.002705064369 | 6.58651495
218 | 0.002695273608 | 10
219 | 0.002594814869 | 6.797008514
220 | 0.002348864451 | 10
221 | 0.002840011613 | 6.506952763
222 | 0.002303532325 | 10
223 | 0.002478410024 | 10
224 | 0.003312015207 | 6.318406582
225 | 0.002884521848 | 10
226 | 0.002778856782 | 6.146354675
227 | 0.002614949597 | 6.536660671
228 | 0.00284976 | 6.53247261
229 | 0.00257100584 | 10
230 | 0.00309074996 | 10
231 | 0.002973641735 | 10
232 | 0.002867161762 | 10
233 | 0.002709066262 | 6.549079895
234 | 0.002547484823 | 6.270066738
235 | 0.00271257502 | 6.439249992
236 | 0.002757144393 | 6.350893497
237 | 0.002590303076 | 10
238 | 0.00265568262 | 7.641571999
239 | 0.002614618745 | 10
240 | 0.002615438774 | 10
241 | 0.002187046222 | 6.386713982
242 | 0.002467591316 | 10
243 | 0.002101035789 | 10
244 | 0.002560996916 | 6.647922993
245 | 0.002242374001 | 10
246 | 0.002192697022 | 7.384706497
247 | 0.002087102737 | 10
248 | 0.002019932261 | 7.153779984
249 | 0.001700203749 | 7.00615263
250 | 0.002115060575 | 10
251 | 0.002038482344 | 6.724651337
252 | 0.001991400495 | 6.362125874
253 | 0.00181060133 | 10
254 | 0.001809869194 | 10
255 | 0.001589071122 | 6.456051826
256 | 0.001677204506 | 10
257 | 0.001735298662 | 10
258 | 0.00176925573 | 10
259 | 0.001528743422 | 10
260 | 0.001778420527 | 10
261 | 0.001486078952 | 10
262 | 0.001735306461 | 10
263 | 0.001520021935 | 10
264 | 0.001527070883 | 10
265 | 0.001679211506 | 10
266 | 0.001615191344 | 6.20773983
267 | 0.001741405809 | 6.786251545
268 | 0.001450472744 | 10
269 | 0.00160364504 | 10
270 | 0.001514198957 | 6.674359798
271 | 0.001596580492 | 6.368795872
272 | 0.001552903093 | 10
273 | 0.001498849015 | 6.195590973
274 | 0.001413377235 | 10
275 | 0.001318259165 | 6.941329002
276 | 0.001611949992 | 7.11238718
277 | 0.001623276155 | 8.419261932
278 | 0.001589169493 | 10
279 | 0.00146564946 | 6.610818386
280 | 0.001277165837 | 6.249012947
281 | 0.00128100242 | 6.432573795
282 | 0.00132749707 | 6.275635719
283 | 0.001521780388 | 10
284 | 0.001364845666 | 6.310559273
285 | 0.001265857834 | 6.499155521
286 | 0.001261138706 | 10
287 | 0.0005217249272 | 6.240613461
288 | 0.001724310685 | 10
289 | 0.001162386034 | 6.812644958
290 | 0.001006401959 | 10
291 | 0.001208501752 | 10
292 | 0.001012693625 | 6.426858902
293 | 0.001243137172 | 10
294 | 0.0008132852381 | 10
295 | 0.0007509911666 | 10
296 | 0.0008106498863 | 6.815444469
297 | 0.0008192191017 | 10
298 | 0.0009887843626 | 6.111029148
299 | 0.0005459091626 | 10
300 | 0.0008327164105 | 6.149679184
301 | 0.0002634080593 | 6.286914825
302 | 0.0007695924724 | 6.442305088
303 | 0.0006240776274 | 10
304 | 0.0004694251984 | 6.492624283
305 | 0.0005137061817 | 7.412034988
306 | -7.03269252e-05 | 7.736527443
307 | 0.001038694405 | 10
308 | 0.0002142319281 | 10
309 | 0.000272203295 | 10
310 | 0.0005803764216 | 10
311 | 0.0009632701403 | 7.549581528
312 | 0.0004638363316 | 10
313 | 0.0002989320492 | 10
314 | 0.0005939967232 | 6.166924
315 | -0.0006553279818 | 5.87718153
316 | 0.0004853084101 | 10
317 | 0.0002815094485 | 5.57905674
318 | 0.0004294078681 | 10
319 | 0.0001820830948 | 10
320 | 0.0002098580153 | 7.156290531
321 | 0.0003245760745 | 5.965649605
322 | 0.0001944584219 | 5.752923965
323 | 6.612393918e-05 | 10
324 | 0.0001926844125 | 10
325 | 0.0004378646845 | 10
326 | -0.0002472994966 | 10
327 | 0.0001691996149 | 10
328 | -0.0001543793769 | 10
329 | -0.0001128928343 | 10
330 | 8.923192217e-05 | 6.346045017
331 | -2.543347e-05 | 6.61814642
332 | 0.0001405971125 | 10
333 | 0.0001360561146 | 5.860834122
334 | 9.647125262e-05 | 10
335 | -0.0003166866081 | 10
336 | 2.991887413e-05 | 5.989192486
337 | 0.0002623185283 | 6.690667629
338 | 0.000312174001 | 6.029227257
339 | 0.000253250415 | 6.361405373
340 | -2.60080833e-05 | 10
341 | 0.0003303636913 | 10
342 | 0.00042916846 | 5.020577908
343 | -3.700637171e-05 | 4.721797943
344 | 0.0002996448311 | 4.896823406
345 | 9.015900287e-05 | 5.481164455
346 | 0.0004847024684 | 5.865118504
347 | 0.0003422059526 | 10
348 | 8.981721476e-05 | 10
349 | 0.0001370063401 | 5.773805618
350 | -0.001106578158 | 10
351 | -0.0004994220217 | 10
352 | 0.0006270336453 | 10
353 | 0.0004336693964 | 10
354 | 0.0006297965883 | 5.314917088
355 | 0.0006717093638 | 10
356 | 0.0006632227451 | 10
357 | -0.0004698458361 | 10
358 | 0.0002404841944 | 10
359 | 0.0003668469726 | 5.635415077
360 | -0.000184044693 | 5.278883934
361 | -0.000505993783 | 10
362 | 0.0009370942134 | 5.093650818
363 | 0.0003908464278 | 5.319804192
364 | -0.0001887648978 | 6.11592865
365 | 0.0009002672159 | 5.632892609
366 | 0.0001961450907 | 10
367 | -4.247659945e-06 | 10
368 | -0.0008565671742 | 5.552235603
369 | 0.0001880946656 | 10
370 | -2.58814689e-05 | 10
371 | 0.0006170204142 | 10
372 | 0.0001279099088 | 5.37169838
373 | 0.0002801493974 | 10
374 | 0.0004824105417 | 10
375 | 1.438115532e-06 | 10
376 | 9.768134623e-05 | 8.674548149
377 | -0.0002339630155 | 6.309518337
378 | -0.0002032518678 | 5.492584229
379 | 0.0002771138388 | 6.4188447
380 | -1.879777847e-05 | 6.069669247
381 | 0.0003975751169 | 10
382 | -6.499520532e-05 | 5.961949825
383 | 0.0004622099805 | 10
384 | -0.000315603218 | 10
385 | 0.0004640988773 | 10
386 | 0.0002505327866 | 6.681018353
387 | 0.0003213086748 | 6.301406384
388 | 0.0003940717725 | 5.873414516
389 | 4.6778664e-06 | 5.673455715
390 | 0.0004267653276 | 5.653702736
391 | 0.0002941156563 | 6.143575668
392 | 4.000626359e-05 | 10
393 | 0.0002556777326 | 6.185378551
394 | 0.0002359681239 | 10
395 | 0.0004217440728 | 10
396 | -0.0003931414103 | 5.814623833
397 | 0.0008600879228 | 10
398 | 0.0009398518014 | 5.314424038
399 | 0.000690731511 | 5.213610649
400 | 0.000411326153 | 6.053191662
401 | 0.0008622605237 | 5.464517117
402 | 0.001092747552 | 5.881133556
403 | 0.001494077849 | 5.53537178
404 | 0.0009836065583 | 6.282830715
405 | 0.0003450470394 | 5.997592926
406 | 8.491789777e-05 | 5.590251446
407 | 0.0001007612009 | 10
408 | 0.00059548032 | 5.206457138
409 | 0.0002016417275 | 4.988840103
410 | 0.0001743726752 | 4.91102314
411 | 0.0006339902757 | 5.679659843
412 | 8.112358773e-05 | 5.85922575
413 | 0.0006052546087 | 5.69934845
414 | 0.0006041706656 | 10
415 | 0.0007800124004 | 5.545927048
416 | 0.0003316769144 | 6.005254745
417 | 0.0004236340756 | 5.496443748
418 | 0.0001020791751 | 5.381956577
419 | 9.029037028e-05 | 5.247246742
420 | -0.0002010530588 | 5.471348763
421 | 0.001077116118 | 5.438317776
422 | 0.001330269151 | 5.36968565
423 | 0.001117780106 | 5.606039524
424 | 0.0008963158471 | 5.93603611
425 | 0.0006040555309 | 6.037839413
426 | 0.0004962969106 | 10
427 | -0.0001818860765 | 5.669021606
428 | -0.0007011814159 | 5.488743305
429 | 0.0009160196641 | 5.260835171
430 | 0.0003453147656 | 5.241632462
431 | 0.0002240202593 | 5.115373135
432 | 0.001121859415 | 5.229230881
433 | 0.0005673730629 | 6.004700184
434 | 0.001388441888 | 6.522033215
435 | 0.0007568593719 | 6.364880085
436 | 0.001113099861 | 5.87487936
437 | 0.0004751656961 | 6.136528015
438 | 0.0007155415369 | 5.745575428
439 | 0.0004363504995 | 5.591259956
440 | 0.0001940870279 | 5.345950127
441 | 0.0004757407587 | 5.233972549
442 | 0.0006795472 | 5.117292881
443 | 0.001250037574 | 5.079589367
444 | 0.001018210896 | 5.210648537
445 | 0.001349263126 | 5.665598392
446 | 0.00148851017 | 5.669266224
447 | 0.0009147776873 | 6.72667551
448 | 0.0002683282946 | 5.874285221
449 | 0.0008802485536 | 5.702733994
450 | 0.001204204047 | 5.457733154
451 | 0.001594100846 | 5.281550407
452 | 0.001872407622 | 5.319056511
453 | 0.001169069204 | 5.215072155
454 | 0.0007669673068 | 5.150559425
455 | 0.0005079369294 | 5.186989307
456 | 0.0005411788006 | 5.400329113
457 | 0.0007454167353 | 5.273562431
458 | 0.0002871824254 | 5.242322922
459 | 0.0007892063004 | 5.155536175
460 | 0.0008256314904 | 5.339212894
461 | 0.001301994664 | 6.193529129
462 | 0.002384947147 | 5.719377995
463 | 0.002176078968 | 5.613791943
464 | 0.001864640391 | 5.830400467
465 | 0.0003962070332 | 5.745907784
466 | 0.000572965946 | 6.858559132
467 | 0.0003625532845 | 6.30247736
468 | 5.731125566e-05 | 5.516726017
469 | 0.0003122415219 | 5.114192486
470 | 0.0005837637582 | 4.965837479
471 | 0.0006072986871 | 4.977387905
472 | 0.001070203842 | 5.136620522
473 | 0.001416968997 | 5.361876488
474 | 0.001378212357 | 5.620390415
475 | 0.0005259538302 | 6.146019459
476 | 0.0003786412126 | 6.011126995
477 | 0.0001540605153 | 6.07788372
478 | 0.0002481103875 | 6.184752464
479 | -8.092744974e-05 | 10
480 | 0.0001623045537 | 5.754543781
481 | 0.0001825963845 | 5.955081463
482 | 0.000213229825 | 6.448281765
483 | 0.0005640824675 | 10
484 | 0.0007274002419 | 6.223435402
485 | 0.001029850449 | 6.514547825
486 | 0.0006714580231 | 10
487 | 0.0006290725432 | 6.249023438
488 | 0.0002144813334 | 6.167840481
489 | 0.001220991951 | 5.919522762
490 | 0.001449820818 | 6.023724556
491 | 0.001163976267 | 5.727125168
492 | 0.0002978072735 | 5.804134846
493 | 0.0004405635118 | 5.417589188
494 | 0.000525310752 | 5.921372414
495 | 9.63818602e-05 | 6.199287891
496 | 0.000455887639 | 5.85965395
497 | 0.0006538493326 | 5.543418884
498 | 0.0007777895662 | 5.39456749
499 | 0.0004189239116 | 5.335960388
500 | -0.0001614263019 | 5.523135662
501 | 0.000370378606 | 6.280619621
502 | 0.0002167061903 | 5.988172054
503 | 0.0004416836309 | 6.079761505
504 | 0.0005782469525 | 6.199250698
505 | 0.0003308890155 | 5.81249094
506 | 0.0002288802934 | 5.32793808
507 | 6.575476436e-05 | 5.513281822
508 | 5.664903802e-05 | 5.731910229
509 | 0.0002377695637 | 5.627448082
510 | 0.0007357450086 | 5.540544987
511 | 0.0004043148365 | 5.512224674
512 | 0.0007283471641 | 7.408866405
513 | 0.0003034137189 | 6.053630352
514 | 0.0002395716438 | 5.701403141
515 | 0.0004122771788 | 5.882462025
516 | 0.0006416682736 | 5.696806908
517 | 0.0006737355143 | 5.36472559
518 | 0.0005312825087 | 5.498147488
519 | 0.0007582454127 | 5.770614147
520 | -6.879752618e-05 | 5.33214283
521 | 0.000489147671 | 5.227095604
522 | 0.0002198416332 | 5.453126431
523 | 0.000676193973 | 5.223534107
524 | 7.629089669e-05 | 5.094945431
525 | 0.0001042622534 | 5.297393799
526 | 0.0006648870767 | 5.209142685
527 | 0.0006497491268 | 5.0114007
528 | 0.0004379468155 | 5.070980549
529 | 0.0008073137142 | 5.049504757
530 | 0.0010563205 | 4.76550436
531 | 0.001362398034 | 4.757891178
532 | 0.001529879402 | 4.851844311
533 | 0.002725326689 | 4.571360588
534 | 0.003802562132 | 4.362577915
535 | 0.003912029788 | 4.437276363
536 | 0.005849296227 | 4.29136467
537 | 0.009013575502 | 4.026164532
538 | 0.009908535518 | 3.98670435
539 | 0.01324865036 | 3.980208158
540 | 0.02538829669 | 3.658330917
541 | 0.03683516383 | 3.438370705
542 | 0.0576875098 | 3.352150917
543 | 0.1170919612 | 3.039491415
544 | 0.1987346262 | 2.728595018
545 | 0.2759565413 | 2.604147434
546 | 0.665797174 | 2.422704935
547 | 1.93827939 | 1.874191999
548 | 4.038663387 | 1.452314973
549 | 7.005734921 | 1.231961727
550 | 15.3621006 | 0.9617356062
551 | 34.60226059 | 0.5609021187
552 | 59.82348251 | 0.2618035674
553 | 78.81225586 | 0.1087344587
554 | 87.38601685 | 0.0511331819
555 | 88.54967499 | 0.03639971092
556 | 85.34741974 | 0.04737022519
557 | 80.1974411 | 0.07483673096
558 | 76.85913849 | 0.1004036814
559 | 77.02109528 | 0.1081179976
560 | 80.60993958 | 0.0955850482
561 | 86.25495148 | 0.06585813314
562 | 90.31899261 | 0.04022249207
563 | 92.121315 | 0.02934913151
564 | 93.15439606 | 0.02255005948
565 | 93.37167358 | 0.01794813387
566 | 91.42386627 | 0.02185422741
567 | 88.15546417 | 0.03721592575
568 | 86.40612793 | 0.05315862224
569 | 88.1373291 | 0.05171289295
570 | 90.96111298 | 0.03571687266
571 | 92.01092529 | 0.02492959797
572 | 91.85543823 | 0.02653366886
573 | 91.9934082 | 0.02652502805
574 | 92.49708557 | 0.0236562416
575 | 92.62477875 | 0.02245488577
576 | 92.618927 | 0.02284018137
577 | 92.44507599 | 0.02358257957
578 | 92.49179077 | 0.02403409407
579 | 92.829422 | 0.02322554402
580 | 93.376297 | 0.02197004482
581 | 93.50963593 | 0.01938177086
582 | 93.20781708 | 0.01970583387
583 | 93.07432556 | 0.02298920229
584 | 93.07328796 | 0.02139564417
585 | 92.43432617 | 0.02276316471
586 | 91.47005463 | 0.0286704246
587 | 91.34599304 | 0.03313447908
588 | 92.24591827 | 0.02880693786
589 | 93.0222702 | 0.02333274111
590 | 93.11793518 | 0.02195852809
591 | 93.15589905 | 0.02255428582
592 | 92.92876434 | 0.02163571864
593 | 92.50334167 | 0.02298660949
594 | 92.22252655 | 0.02449829504
595 | 92.31069946 | 0.02498533763
596 | 92.22353363 | 0.02519887313
597 | 91.4010849 | 0.02621607669
598 | 90.78688049 | 0.03172780573
599 | 91.37070465 | 0.03073755093
600 | 91.99867249 | 0.02616661228
601 | 91.71820068 | 0.02701878548
602 | 90.99311829 | 0.03142840415
603 | 90.60594177 | 0.03467103094
604 | 90.96656799 | 0.03505140916
605 | 91.72933197 | 0.03099810891
606 | 91.74858093 | 0.02730689198
607 | 90.36127472 | 0.0305495467
608 | 88.82382202 | 0.04042879492
609 | 87.83074951 | 0.0483254008
610 | 85.57972717 | 0.05486038327
611 | 77.02894592 | 0.07828926295
612 | 59.86722565 | 0.1691309661
613 | 41.57140732 | 0.3337587416
614 | 29.05054665 | 0.4941241741
615 | 19.18375015 | 0.6411106586
616 | 10.00223827 | 0.8885430694
617 | 4.682562828 | 1.264591575
618 | 2.822306156 | 1.50280726
619 | 1.937680483 | 1.643131852
620 | 1.118433714 | 1.847362161
621 | 0.5478059649 | 2.163401365
622 | 0.3241520226 | 2.446235895
623 | 0.2563446164 | 2.563421011
624 | 0.1990188211 | 2.639225483
625 | 0.1285388768 | 2.805247545
626 | 0.07686892897 | 3.043943405
627 | 0.05540186539 | 3.224615335
628 | 0.04815290123 | 3.283353806
629 | 0.03867480159 | 3.334744453
630 | 0.0256157741 | 3.487130165
631 | 0.01624776796 | 3.704553843
632 | 0.0128698824 | 3.841256618
633 | 0.01197605859 | 3.841818094
634 | 0.01057416201 | 3.859448671
635 | 0.006659048609 | 4.001849651
636 | 0.004136235453 | 4.235122681
637 | 0.003191354219 | 4.361501694
638 | 0.003855016548 | 4.274852753
639 | 0.004181435797 | 4.153157711
640 | 0.00365777663 | 4.210785866
641 | 0.0005508270115 | 4.43773365
642 | -3.401599315e-05 | 4.555779457
643 | 0.0002240856993 | 4.421322346
644 | -5.589652574e-05 | 4.311520576
645 | 4.703681407e-05 | 4.405073643
646 | -8.133469237e-05 | 4.638876438
647 | 0.00024548691 | 4.694941998
648 | 5.952232459e-05 | 4.454732418
649 | 0.0001725515904 | 4.334040165
650 | 8.402272215e-05 | 4.459035873
651 | -0.0001795380231 | 4.63160944
652 | 0.000165565667 | 4.523701191
653 | 0.0001117221691 | 4.507259369
654 | 0.0002288607648 | 4.805924416
655 | 0.0001665104792 | 5.271818161
656 | 0.0002515926899 | 5.609642029
657 | -8.340462955e-05 | 5.576136589
658 | 0.0001335522102 | 5.543847561
659 | 0.0001000839911 | 5.264644146
660 | 0.0002688630775 | 5.111066341
661 | -0.0001886107057 | 5.146388054
662 | 0.000250896439 | 4.971939087
663 | 0.0001183121785 | 4.477265835
664 | -0.0001662000723 | 4.269964218
665 | 0.000137383744 | 4.488901615
666 | 0.0002519443224 | 5.199954987
667 | 0.0001331181702 | 5.539789677
668 | 6.710055459e-05 | 5.31433773
669 | -0.0002738708572 | 4.841512203
670 | -0.0003119355533 | 4.711096764
671 | 0.0001851341513 | 4.947331905
672 | 0.0002071011695 | 5.265650749
673 | 0.0003133260761 | 5.284360409
674 | 0.000246288575 | 5.591908455
675 | 0.0003499480663 | 5.875602722
676 | -8.147009066e-05 | 6.416122913
677 | 0.000152928129 | 5.98800087
678 | -5.719247565e-05 | 6.068784714
679 | -0.000183443306 | 5.809518814
680 | -5.462923582e-06 | 5.691079617
681 | 0.0001771527459 | 5.529401779
682 | 0.0003758839739 | 5.223426342
683 | 0.0001152199256 | 4.935657501
684 | 0.0002084662847 | 4.834637165
685 | 9.438682173e-05 | 4.945990086
686 | 0.0003006786283 | 5.282670975
687 | 2.766823854e-05 | 5.704596996
688 | 0.0001188558235 | 5.891349792
689 | 0.0001785676141 | 5.835261345
690 | -0.0001007518586 | 5.867631435
691 | 0.0001873040164 | 5.769295692
692 | -5.948916078e-05 | 5.974662304
693 | 0.0001310891093 | 5.504583359
694 | 0.0001960011577 | 4.909971237
695 | -0.0005846574786 | 4.659825325
696 | 0.00078275532 | 4.794421673
697 | 0.0003446484625 | 5.352286339
698 | 0.0008944321307 | 5.605415344
699 | 0.0005473890924 | 5.871071339
700 | 0.0003790475021 | 5.807434559
701 | 0.0003188209084 | 6.221364498
702 | 0.0002086769819 | 5.863279819
703 | 7.337632996e-05 | 5.712584019
704 | 0.0002860756358 | 5.663833141
705 | 9.86662053e-05 | 5.530303001
706 | 3.145896335e-05 | 5.471632957
707 | 0.0003551732225 | 5.466142178
708 | 0.0002428427688 | 5.570296288
709 | 0.0002825309348 | 5.722374439
710 | -9.911820234e-05 | 5.6278615
711 | -9.944756312e-05 | 5.467428207
712 | 2.770776155e-05 | 5.546134949
713 | 6.715675408e-05 | 5.403808117
714 | 0.0001658331894 | 5.028985023
715 | 9.448083438e-05 | 4.799194813
716 | 0.0001552898611 | 4.84259367
717 | 0.0001599183306 | 5.116375923
718 | 0.0001795104472 | 5.348799229
719 | 9.187054093e-05 | 5.462758064
720 | 0.0001765808847 | 5.150530338
721 | 3.164322334e-05 | 4.436161995
722 | 9.541393229e-05 | 4.154962063
723 | 0.0001769267838 | 4.352051735
724 | 0.0005644044722 | 4.932655811
725 | 0.0003036756534 | 5.269469261
726 | 0.0009166754317 | 5.208368778
727 | 0.0008275192231 | 5.116143227
728 | 0.0009833145887 | 4.908017635
729 | 0.000892197364 | 4.844368458
730 | 0.0007357163122 | 4.963932514
731 | 0.0007063895464 | 5.075993061
732 | 0.0001869166008 | 5.166137695
733 | 0.0004650290066 | 5.209946632
734 | 0.000215429638 | 5.182137489
735 | 0.0003208300914 | 5.024737358
736 | 0.0002775194298 | 4.766393661
737 | 0.000179871 | 4.571082115
738 | 0.0001904289384 | 4.597572327
739 | 6.394847878e-05 | 4.706811428
740 | -0.0001158559389 | 5.080090046
741 | 0.0005040626274 | 5.211927414
742 | 0.0006420992431 | 5.443166256
743 | -6.624372327e-05 | 5.461461067
744 | 0.0003841150901 | 5.441410065
745 | 0.0004882939975 | 5.310479641
746 | 0.0003768289171 | 4.55663681
747 | 0.0002429009037 | 4.03437233
748 | 0.0004245897871 | 3.9521451
749 | 0.0001990965247 | 4.258041382
750 | 0.0007009032997 | 4.779613018
751 | 0.0007255878882 | 4.839784622
752 | 0.0008827488055 | 4.74890089
753 | 0.001420528861 | 4.694339275
754 | 0.001477722661 | 4.650241375
755 | 0.001694041071 | 4.597354889
756 | 0.001563697122 | 4.600477219
757 | 0.00131498836 | 4.661252022
758 | 0.0003116632288 | 4.617329597
759 | 0.0007518363418 | 4.541545391
760 | 0.0002244406642 | 4.456727028
761 | 0.0006329925964 | 4.385668755
762 | 0.0003373289946 | 4.415828705
763 | 0.0006515359273 | 4.636750221
764 | 0.0005259361933 | 4.800576687
765 | 0.0005341712385 | 4.855010986
766 | 0.0004904323141 | 4.939634323
767 | 0.000304623245 | 4.713161469
768 | 0.0004722761223 | 4.286882401
769 | 0.0006314968923 | 3.908785343
770 | 0.000283913716 | 3.894175768
771 | 0.0002908605093 | 4.242203236
772 | 0.0003230752482 | 4.730821609
773 | 0.000104347826 | 5.043740749
774 | 0.0002199305745 | 5.059477329
775 | 0.0003485201742 | 5.0519557
776 | 0.000475326 | 5.13440752
777 | 0.0003448076895 | 4.924440861
778 | 0.0005635581329 | 4.891836643
779 | 0.0004551178426 | 4.529266357
780 | 0.00103989942 | 4.071462154
781 | 0.0008551068022 | 3.932395935
782 | 0.0008568280609 | 4.117473125
783 | 0.0008901212714 | 4.540676117
784 | 0.001147787087 | 4.644026756
785 | 0.00123628648 | 4.444656372
786 | 0.0008522174321 | 4.109211445
787 | 0.000599035644 | 3.992112875
788 | 0.0003244884138 | 4.164865494
789 | 0.0006109004607 | 4.501839161
790 | 0.0004726462066 | 4.725768089
791 | 0.0006071412354 | 4.84244585
792 | -0.0003858126875 | 4.989639759
793 | 0.0008533642394 | 4.892235279
794 | 0.0001599753741 | 4.33513546
795 | -7.745041512e-05 | 3.861494541
796 | 0.0001386622171 | 3.711733818
797 | 0.0007393593551 | 3.916668177
798 | 0.0001899480558 | 4.426010609
799 | 0.0004461945209 | 5.05493021
800 | 5.665741992e-05 | 5.437560558
801 | 5.440235782e-06 | 5.176417828
802 | 0.0003946640354 | 5.105677128
803 | 0.0003173310834 | 5.061561108
804 | 0.0007294502575 | 5.311212063
805 | 0.001038011396 | 4.852075577
806 | 0.0009721221286 | 4.526649475
807 | 0.001297345269 | 4.259475231
808 | 0.0006265708362 | 4.195230007
809 | 0.0005768131232 | 4.188903809
810 | -8.87803908e-05 | 4.342105389
811 | 0.0009672229644 | 4.480217934
812 | 0.0004054164456 | 4.503678322
813 | 0.0005285129882 | 4.663005829
814 | 0.000254258106 | 4.624073029
815 | 0.0004020220367 | 4.811836243
816 | 0.0006872915546 | 5.069033623
817 | 0.0002304847148 | 4.981472492
818 | 0.0004014524748 | 5.04747963
819 | 0.0004371210816 | 5.615569115
820 | -0.0001130196106 | 5.23588562
821 | 0.000374210038 | 5.170595169
822 | -0.0002870055905 | 5.180827618
823 | -0.0002220468741 | 10
824 | 0.0004791444226 | 5.52707386
825 | 0.0003330271575 | 6.003294945
826 | 0.0004924195819 | 5.247863293
827 | 0.0005009826273 | 10
828 | 0.0009549676324 | 5.386721611
829 | 0.001244551851 | 6.206422806
830 | 0.001269855537 | 5.893593788
831 | 0.0004936535261 | 5.847933292
832 | 0.0003369449987 | 5.842750072
833 | 0.0003817597171 | 10
834 | 0.0004394596617 | 5.382539749
835 | -9.958526789e-05 | 5.542574406
836 | 0.0007997462526 | 10
837 | 0.0003600442142 | 7.089562893
838 | 0.001109958277 | 5.425779819
839 | 0.001854487113 | 5.332805157
840 | 0.000774598564 | 5.432583809
841 | 0.001397085958 | 5.095826626
842 | 0.0004879340413 | 5.178416252
843 | 0.0008021590766 | 4.962634087
844 | -0.0001461851061 | 5.052764893
845 | 0.0001824016363 | 4.714311123
846 | 0.0003097666777 | 4.62607336
847 | -3.555236617e-05 | 4.309765339
848 | 0.0003035071131 | 4.179004669
849 | -0.000180142204 | 4.274906158
850 | -0.8893898726 | 3.608892679
851 | -0.1649859846 | 3.756609201
852 | 0.05634582043 | 4.020610332
853 | -0.06519991159 | 3.98125124
854 | 0.1142387539 | 3.702247858
855 | -0.6666275859 | 4.008516312
856 | -1.103542805 | 4.146223068
857 | -0.3318783045 | 3.757880688
858 | 0.3520621955 | 4.368178368
859 | -0.03711356968 | 3.797202349
860 | -0.563822031 | 3.787522554
861 | -0.5990583301 | 4.187483788
862 | -0.7567477226 | 3.726899624
863 | -0.3146067262 | 4.938760757
864 | -0.5325764418 | 4.000655651
865 | 0.1800448149 | 4.166425705
866 | -0.1598391682 | 3.611222029
867 | -0.7405564785 | 4.233276844
868 | -0.1796046942 | 3.775328398
869 | 0.1708178371 | 3.649568558
870 | 0.07338037342 | 3.780976772
871 | -0.1485405415 | 3.897766829
872 | -0.1417327225 | 4.021420479
873 | -0.2658654749 | 3.924553633
874 | -0.2048078179 | 4.08789587
875 | -0.7528234124 | 4.05183363
876 | -0.171151191 | 3.856421232
877 | 0.3193005621 | 3.822673082
878 | -0.4122022092 | 4.102688313
879 | -0.1764558852 | 4.239674568
880 | -0.02622000128 | 4.122031212
881 | -0.1207569018 | 10
882 | 0.1029333547 | 3.933797121
883 | -0.6389588118 | 3.856235027
884 | 0.1767901778 | 4.123561382
885 | -0.3813948929 | 3.99672389
886 | 0.2192413956 | 4.204909325
887 | -0.3023462296 | 3.867440939
888 | 0.1510010213 | 4.168169022
889 | -0.4211010039 | 4.350934982
890 | -0.1451707333 | 4.727099419
891 | -0.3256576955 | 4.297572613
892 | -0.1373314857 | 4.294725418
893 | -0.2188160717 | 4.081100464
894 | 0.04549226537 | 4.045064449
895 | 0.01014601439 | 4.134896278
896 | -0.1052708477 | 4.058168411
897 | -0.2258099616 | 4.268791199
898 | -0.257437259 | 3.993960142
899 | 0.02983238921 | 4.205545902
900 | -0.2579919696 | 4.190509796
901 | -0.2920759022 | 4.096245766
902 | -0.06345713139 | 4.048631668
903 | -0.2164580822 | 5.163216591
904 | 0.02823027596 | 4.07649374
905 | -0.1539613456 | 4.068092823
906 | 0.1027128696 | 4.077469349
907 | 0.1345140934 | 10
908 | 0.069079265 | 4.073244572
909 | 0.1748235226 | 4.103953362
910 | -0.02694058977 | 4.024324894
911 | -0.08686883748 | 4.269478798
912 | -0.2524683774 | 4.193224907
913 | -0.27834782 | 4.201505661
914 | -0.2316706777 | 4.305147648
915 | -0.08930961043 | 4.146971226
916 | -0.2651819885 | 4.453042984
917 | -0.1062965617 | 4.536086559
918 | -0.1081692651 | 4.345834732
919 | 0.005234899931 | 4.745605946
920 | -0.04618259147 | 4.226590633
921 | -0.2523131073 | 4.319709778
922 | -0.02755616233 | 4.42061758
923 | -0.02957664058 | 4.234409809
924 | 0.07755556703 | 4.417118073
925 | -0.04215611145 | 4.228660107
926 | -0.09660866112 | 5.160228729
927 | -0.03911411017 | 4.194717407
928 | 0.01195353363 | 4.038743496
929 | -0.1984456033 | 4.389977455
930 | 0.0813826248 | 4.467132568
931 | -0.1636937112 | 4.335293293
932 | -0.08134274185 | 4.461670399
933 | -0.1758731455 | 4.166547775
934 | 0.01227571629 | 4.290703773
935 | -0.1746111363 | 4.280673027
936 | -0.04403575882 | 4.2957201
937 | -0.04465577006 | 4.437992573
938 | -0.1119791791 | 4.53548336
939 | -0.0198173169 | 4.317698479
940 | 0.1229372248 | 4.673558712
941 | -0.1048779115 | 4.395586491
942 | -0.2063424736 | 4.462716579
943 | -0.06248340383 | 4.681699276
944 | -0.07693790644 | 4.447765827
945 | 0.04100790992 | 4.549454689
946 | 0.006263343152 | 4.377510548
947 | 0.003416913329 | 4.386364937
948 | -0.04433565587 | 4.556377888
949 | -0.1237016618 | 4.334545612
950 | -0.102250129 | 4.289350986
951 | -0.01817039587 | 4.447191715
952 | -0.06686488539 | 4.524328709
953 | -0.04864825308 | 4.772464752
954 | 0.02850808576 | 4.46274662
955 | -0.0097434083 | 4.315149784
956 | -0.02269895561 | 4.440551758
957 | -0.020051945 | 4.53918457
958 | -0.1520268917 | 4.349374771
959 | -0.04629712924 | 4.398763657
960 | -0.05796821043 | 4.631450176
961 | -0.1096892431 | 4.51530695
962 | -0.1146581173 | 4.695679665
963 | -0.0611590147 | 4.520037174
964 | -0.1087291986 | 4.527106762
965 | -0.0147075206 | 4.594276905
966 | -0.08505521715 | 4.502213001
967 | -0.07476203889 | 4.31310606
968 | -0.06800076365 | 4.438326359
969 | -0.05118301511 | 4.463329315
970 | -0.06190074608 | 4.466225147
971 | -0.05562210083 | 4.373275757
972 | -0.08195140213 | 4.378619671
973 | 0.03454394639 | 4.379837513
974 | -0.0015345047 | 4.272733212
975 | -0.01030683145 | 4.587652683
976 | -0.08449672908 | 4.61339283
977 | -0.01257372089 | 4.354258537
978 | -0.02988083288 | 4.398593903
979 | -0.06013998762 | 4.436004162
980 | -0.0578360185 | 4.464459419
981 | -0.001015426591 | 4.411568642
982 | -0.09472495317 | 4.349063396
983 | -0.0539762266 | 4.385097504
984 | 0.09446401149 | 4.553563595
985 | -0.0132891098 | 4.372264385
986 | -0.06675495952 | 4.400733471
987 | -0.03385658935 | 4.456831455
988 | -0.0162427742 | 4.603671551
989 | 0.00867719762 | 4.549059391
990 | -0.1025144905 | 4.576404095
991 | -0.0005545766908 | 4.513385773
992 | -0.01993258856 | 4.680674553
993 | -0.03703438491 | 4.589964867
994 | -0.02585774288 | 4.801367283
995 | -0.02693330124 | 4.481508732
996 | 0.004256147426 | 4.662890434
997 | -0.1154484674 | 4.851780415
998 | 0.01855334826 | 4.736731529
999 | 0.005945058074 | 4.594970226
1000 | -0.07124974579 | 4.50318718
1001 | 0.01101579797 | 4.614402294
1002 | -0.07860002667 | 4.582184315
1003 | 0.01279846206 | 4.66249609
1004 | 0.03158877045 | 4.639398098
1005 | -0.03857264668 | 4.871004581
1006 | 0.00848924648 | 4.773031235
1007 | -0.02024089172 | 4.703076363
1008 | 0.004912751727 | 4.64858532
1009 | 0.0197370518 | 4.764565945
1010 | 0.01350463834 | 4.946911335
1011 | -0.00782185141 | 4.629683495
1012 | -0.02501073852 | 5.033559799
1013 | 0.04799981043 | 4.971745968
1014 | -0.04581338167 | 4.636061668
1015 | -0.0700315237 | 4.942348957
1016 | 0.001812593429 | 4.866235256
1017 | -0.002228611847 | 4.750617027
1018 | 0.001208967064 | 4.921311855
1019 | 0.02335331403 | 4.742709637
1020 | -0.01341753826 | 4.755884647
1021 | -0.06841749698 | 4.820960999
1022 | -0.01599470153 | 4.676381111
1023 | -0.0432347022 | 4.783337116
1024 | -0.02715653367 | 4.876104832
1025 | -0.03765578568 | 4.988032818
1026 | -0.01340754516 | 4.642909527
1027 | -0.003055099398 | 5.3031497
1028 | -0.01102289278 | 4.815208912
1029 | 0.01942077652 | 5.201116085
1030 | -0.07847896218 | 4.864255428
1031 | -0.04699081555 | 4.866943359
1032 | 0.01688853279 | 4.764554024
1033 | -0.01677137055 | 4.889401913
1034 | 0.05141130462 | 4.959788322
1035 | -0.0844841972 | 4.912678719
1036 | 0.01948506758 | 5.359969139
1037 | -0.04158917442 | 5.608246803
1038 | 0.03463761136 | 4.775568962
1039 | -0.06029349566 | 5.28249979
1040 | -0.03649925813 | 4.857595444
1041 | 0.01718440279 | 4.968696117
1042 | 0.00973674003 | 5.041305542
1043 | -0.03765149787 | 4.887470722
1044 | -0.01689229161 | 4.745529175
1045 | 0.01433646213 | 4.898723125
1046 | -0.03751206025 | 5.373990536
1047 | -0.006502659991 | 4.968314171
1048 | -0.00653714966 | 4.961152554
1049 | -0.05139348283 | 4.986862183
1050 | -0.04081281647 | 5.198305607
1051 | 0.0009493548423 | 4.778992176
1052 | -0.05783300102 | 4.885214329
1053 | 0.00877469033 | 5.069726944
1054 | -0.01071146037 | 4.826611996
1055 | 0.005478680599 | 4.818404675
1056 | -0.01425352134 | 4.829037189
1057 | -0.06902051717 | 4.792671204
1058 | -0.005447640549 | 5.072968483
1059 | -0.05033279955 | 4.756948471
1060 | 0.01037466899 | 5.614910603
1061 | 0.0470614247 | 4.907344341
1062 | -0.02498381399 | 5.043330669
1063 | -0.02155240253 | 5.235169411
1064 | -0.01075094659 | 4.750367165
1065 | 0.01681199297 | 4.909081459
1066 | -0.003566053463 | 5.033550739
1067 | -0.07204844058 | 4.985069275
1068 | -0.01451793034 | 4.832487106
1069 | 0.01178552117 | 4.997540951
1070 | -0.04422956333 | 5.060689926
1071 | -0.02958891355 | 4.953225136
1072 | -0.04775023833 | 4.841850758
1073 | 0.01848457754 | 4.864039898
1074 | -0.02748866752 | 5.038391113
1075 | -0.02313407883 | 4.909935474
1076 | -0.04532907903 | 4.922039509
1077 | -0.03988012299 | 4.909875393
1078 | -0.05100332946 | 5.037687778
1079 | -0.007935606875 | 4.815730095
1080 | -0.00488598505 | 5.377560139
1081 | -0.003001196776 | 5.027998447
1082 | -0.02894052304 | 5.113651276
1083 | -0.03946469352 | 5.021136284
1084 | -0.006437481381 | 4.862235069
1085 | -0.05551215634 | 5.124047756
1086 | 0.01392754074 | 5.034595013
1087 | 0.007181121502 | 4.786778927
1088 | -0.0007438076427 | 5.008244514
1089 | -0.01644804142 | 4.956974506
1090 | -0.04937674478 | 4.957273483
1091 | -0.02952207625 | 4.930613995
1092 | -0.02081554197 | 4.985743999
1093 | -0.01115814317 | 4.990188122
1094 | -0.04729775712 | 4.969030857
1095 | -0.0438115634 | 4.792818069
1096 | 0.01835800707 | 5.040408611
1097 | -0.01463353448 | 4.849103928
1098 | -0.0448972173 | 4.872146606
1099 | 0.02774241753 | 4.971656322
1100 | -0.004397227895 | 5.269702435
1101 | -0.007409817539 | 5.130452633
1102 | 0.01095384546 | 5.049766541
1103 | -0.006731732748 | 4.841996193
1104 | -0.005998057313 | 4.889844418
1105 | -0.03402280807 | 5.057143211
1106 | -0.03476611897 | 5.051521301
1107 | -0.03440652043 | 5.017951012
1108 | 0.002211705549 | 5.020473003
1109 | -0.01776188426 | 4.945642471
1110 | 0.005114329513 | 4.946329117
1111 | -0.02758364379 | 4.866310596
1112 | -0.02454565465 | 4.969006062
1113 | -0.01232910994 | 4.775761604
1114 | -0.072429277 | 5.463951588
1115 | -0.01635233872 | 5.2794137
1116 | -0.03419066966 | 5.100426197
1117 | -0.009408414364 | 4.951754093
1118 | -0.04627018794 | 4.800831318
1119 | -0.04029053822 | 5.115652084
1120 | -0.004460863303 | 4.902929306
1121 | -0.02025564946 | 4.894014835
1122 | 0.01588275284 | 5.307972908
1123 | -0.02441455796 | 4.9204216
1124 | -0.002170377178 | 4.968914509
1125 | -0.008385432884 | 5.049965382
1126 | -0.04374882206 | 4.855426788
1127 | 0.003655904904 | 4.928969383
1128 | 0.02083680592 | 4.887635708
1129 | 0.0314267911 | 4.895976543
1130 | -0.04572368786 | 4.919202328
1131 | 0.006350873504 | 5.266800404
1132 | -0.03579955548 | 5.077198029
1133 | 0.006534098648 | 4.883683205
1134 | -0.01306069177 | 5.01820755
1135 | -0.03232944757 | 4.856143951
1136 | 0.009672653861 | 4.960185051
1137 | -0.01186580677 | 4.96667099
1138 | 0.02040455863 | 4.91398716
1139 | -0.05193837732 | 5.299883842
1140 | -0.01163113676 | 4.735970497
1141 | 0.02650105767 | 4.866322994
1142 | -0.009239709005 | 5.055367947
1143 | 0.001377063221 | 5.081098557
1144 | -0.002943332307 | 4.872213364
1145 | -0.0266013816 | 4.714646339
1146 | -0.01220854465 | 4.884616852
1147 | -0.009564255364 | 4.967995644
1148 | 0.02053650655 | 4.885803699
1149 | -0.04695815593 | 4.765814781
1150 | 0.01837461442 | 4.848810196
1151 | -0.03291364014 | 4.82649231
1152 | 0.026490869 | 4.806310654
1153 | 0.0008507457096 | 4.892001152
1154 | -0.01104936283 | 4.761603355
1155 | -0.01315539237 | 4.7911973
1156 | -0.04425857216 | 4.812458038
1157 | 0.002417070093 | 4.914643288
1158 | -0.04578053951 | 4.975218773
1159 | -0.03093176335 | 5.00449419
1160 | -0.02356844395 | 4.941051483
1161 | -0.006628247444 | 5.471817017
1162 | -0.05828011781 | 5.067445755
1163 | -0.03123426624 | 5.001930237
1164 | -0.00933565665 | 4.794765472
1165 | -0.03180360794 | 4.934676647
1166 | -0.02627503499 | 4.868050098
1167 | -0.01151460409 | 5.269202709
1168 | 0.01886366121 | 4.89449358
1169 | -0.02170377411 | 5.023429394
1170 | -0.009979690425 | 5.1944561
1171 | -0.02967843041 | 5.00466013
1172 | -0.03312591091 | 5.003045082
1173 | 0.01017533429 | 5.214080811
1174 | 0.02900082991 | 4.852705002
1175 | -0.01091920771 | 5.153590202
1176 | 0.01383862644 | 5.364916325
1177 | 0.004002211615 | 5.057678699
1178 | -0.04412629455 | 5.17493248
1179 | -0.006951386109 | 4.96578598
1180 | -0.02110631391 | 5.125132561
1181 | -0.03243331984 | 5.081734657
1182 | -0.03766722232 | 5.06942606
1183 | -0.01645810157 | 4.840121746
1184 | -0.04604062811 | 5.085481167
1185 | 0.03129683807 | 4.970604897
1186 | -0.01949861273 | 4.960801125
1187 | -0.01036117412 | 5.015118599
1188 | -0.005012576468 | 5.016007423
1189 | -0.008376334794 | 5.07018137
1190 | -0.01407650858 | 4.974201679
1191 | -0.01419722848 | 4.938958645
1192 | -0.01614823565 | 4.941624641
1193 | -0.01296180859 | 4.878412724
1194 | 0.002429929329 | 5.110940456
1195 | -0.0128040202 | 4.883687496
1196 | -0.01547925081 | 4.956419945
1197 | 0.01497586817 | 4.788184643
1198 | 0.04624317586 | 4.854189873
1199 | 0.05626572669 | 4.879789829
1200 | 0.02762621641 | 4.801106453