## B23-4-198-BP450-20K-T
2
波长 (nm) | %T
1200 | 24.34418869
1199 | 25.34983826
1198 | 25.33812523
1197 | 24.46564484
1196 | 23.004076
1195 | 21.33475304
1194 | 19.87195778
1193 | 18.60387802
1192 | 17.67412186
1191 | 17.16050339
1190 | 17.04210281
1189 | 17.38097763
1188 | 18.15908623
1187 | 19.49043655
1186 | 21.3368454
1185 | 23.44984436
1184 | 25.45193672
1183 | 26.53334808
1182 | 25.68996811
1181 | 22.84187698
1180 | 18.56219101
1179 | 14.26964664
1178 | 10.63812733
1177 | 7.73742485
1176 | 5.69134903
1175 | 4.335988522
1174 | 3.346675158
1173 | 2.642410278
1172 | 2.162940741
1171 | 1.77309978
1170 | 1.494662046
1169 | 1.302752376
1168 | 1.140524387
1167 | 1.026997685
1166 | 0.9349201918
1165 | 0.8678677678
1164 | 0.8059726357
1163 | 0.7829021811
1162 | 0.7694455981
1161 | 0.7771092653
1160 | 0.7708609104
1159 | 0.8113745451
1158 | 0.8354281187
1157 | 0.9160004854
1156 | 0.9898009896
1155 | 1.121042728
1154 | 1.306419969
1153 | 1.513142228
1152 | 1.787466764
1151 | 2.079509497
1150 | 2.336554766
1149 | 2.434750557
1148 | 2.342020512
1147 | 2.06030488
1146 | 1.726052403
1145 | 1.352139473
1144 | 1.057477713
1143 | 0.8336408138
1142 | 0.6584809422
1141 | 0.5529153943
1140 | 0.4536579251
1139 | 0.3957766593
1138 | 0.3457485139
1137 | 0.319570899
1136 | 0.2888188362
1135 | 0.2845985889
1134 | 0.2660176158
1133 | 0.2521210015
1132 | 0.2355948389
1131 | 0.2404171228
1130 | 0.2494356334
1129 | 0.2498940825
1128 | 0.2549360096
1127 | 0.2570640445
1126 | 0.2575095892
1125 | 0.254853636
1124 | 0.2320379317
1123 | 0.1879326552
1122 | 0.1556173563
1121 | 0.1358010322
1120 | 0.1092407629
1119 | 0.09600866586
1118 | 0.06116025522
1117 | 0.06468243897
1116 | 0.05240998417
1115 | 0.06363599002
1114 | 0.05697271973
1113 | 0.02867068723
1112 | 0.05416225269
1111 | 0.01899220794
1110 | 0.04183234274
1109 | 0.02146986686
1108 | 0.02798482403
1107 | 0.02386175096
1106 | 0.02608386241
1105 | 0.03883192688
1104 | 0.03412982076
1103 | 0.02747357637
1102 | 0.03037045151
1101 | 0.02749780193
1100 | 0.05487109348
1099 | 0.02745119855
1098 | 0.01755615883
1097 | 0.03354110941
1096 | 0.02103001252
1095 | 0.02544756792
1094 | 0.03248299658
1093 | 0.01800817624
1092 | 0.03017613478
1091 | 0.02626121044
1090 | 0.02119089849
1089 | 0.01972657815
1088 | 0.04142145067
1087 | 0.02088296786
1086 | 0.02896011062
1085 | 0.0285203103
1084 | 0.02304003015
1083 | 0.03152998164
1082 | 0.03635086864
1081 | 0.03271154314
1080 | 0.02758935466
1079 | 0.02520732209
1078 | 0.03216125071
1077 | 0.02915974706
1076 | 0.02348137647
1075 | 0.01624505036
1074 | 0.02202690952
1073 | 0.03288023174
1072 | 0.02271481045
1071 | 0.02869795635
1070 | 0.02557554096
1069 | 0.02300919034
1068 | 0.01117436588
1067 | 0.03350911289
1066 | 0.009385109879
1065 | 0.01653402671
1064 | 0.02558726631
1063 | 0.02482681908
1062 | 0.0350244008
1061 | 0.005604195874
1060 | 0.04477783665
1059 | 0.05057100952
1058 | 0.02443230711
1057 | 0.02657861635
1056 | 0.008695448749
1055 | 0.03596188128
1054 | 0.02570640296
1053 | 0.0264453385
1052 | 0.02833901718
1051 | -0.00503786467
1050 | 0.01352108642
1049 | 0.04364056885
1048 | 0.01106202602
1047 | 0.02287787944
1046 | 0.0280075185
1045 | 0.02253778465
1044 | 0.0401141569
1043 | 0.03815391287
1042 | 0.03726867586
1041 | 0.007902805693
1040 | 0.02548183315
1039 | 0.01067222003
1038 | 0.02287290618
1037 | 0.04971757904
1036 | 0.03191476688
1035 | 0.02621257491
1034 | 0.02017842047
1033 | 0.02233758196
1032 | 0.02220794931
1031 | 0.01725487597
1030 | 0.006132356822
1029 | 0.02250239439
1028 | 0.03204423562
1027 | 0.03922253475
1026 | 0.02618345991
1025 | 0.05236504972
1024 | 0.02939980477
1023 | 0.03616348654
1022 | 0.03192234412
1021 | 0.03561448678
1020 | 0.0410091728
1019 | 0.0324956663
1018 | 0.02638595738
1017 | -0.00485801883
1016 | 0.03546267375
1015 | 0.02246336453
1014 | 0.03097176924
1013 | 0.03261546046
1012 | 0.02938286588
1011 | 0.03389502317
1010 | 0.03954332322
1009 | 0.04567676038
1008 | 0.03761031479
1007 | 0.02262513526
1006 | 0.02065498382
1005 | 0.04447592422
1004 | 0.05216136202
1003 | 0.04287573323
1002 | 0.03497363627
1001 | 0.04162574559
1000 | 0.03730334714
999 | 0.009618383832
998 | 0.06137426943
997 | 0.02684248984
996 | 0.03639378026
995 | 0.02526664548
994 | 0.0374003537
993 | 0.06327414513
992 | 0.03316826746
991 | 0.03987758234
990 | 0.05038439855
989 | 0.04173275828
988 | 0.03542795405
987 | 0.02584441006
986 | 0.05185896158
985 | 0.05022967979
984 | 0.03938967735
983 | 0.039162267
982 | 0.05516640469
981 | -0.01101570204
980 | 0.04567914456
979 | 0.03622385114
978 | 0.03763037175
977 | 0.01715790108
976 | 0.04540152848
975 | 0.058782693
974 | 0.02924200706
973 | 0.0594509542
972 | 0.1056899801
971 | 0.03545183316
970 | 0.01854404062
969 | 0.04966013506
968 | 0.06064197421
967 | 0.02807130478
966 | 0.04593894258
965 | 0.03558911011
964 | 0.01834179275
963 | 0.04930957779
962 | -0.005813034251
961 | 0.06622781605
960 | 0.02719181962
959 | 0.03638000414
958 | 0.06074159592
957 | 0.0998949185
956 | 0.0442558229
955 | 0.02682259306
954 | 0.01251235977
953 | 0.05503049493
952 | 0.05152184144
951 | 0.03406789526
950 | 0.05860939994
949 | 0.05557658151
948 | 0.05625364184
947 | 0.07875332236
946 | 0.06447695941
945 | 0.04855577648
944 | 0.1119115651
943 | 0.0779196918
942 | 0.1008148566
941 | 0.04588047042
940 | 0.07720977068
939 | 0.08723367006
938 | 0.1323863566
937 | 0.1423065513
936 | 0.09118338674
935 | 0.02631201968
934 | 0.07217817008
933 | 0.01522267703
932 | 0.08794727921
931 | 0.08107899129
930 | 0.1121495366
929 | 0.04188313335
928 | 0.07041373849
927 | 0.100280486
926 | 0.01564455777
925 | 0.08899310976
924 | 0.1280095726
923 | 0.05303550139
922 | 0.1122119948
921 | 0.169666484
920 | 0.07663933933
919 | 0.09549362957
918 | 0.04630418122
917 | 0.0640309304
916 | 0.1145262644
915 | 0.07458665222
914 | 0.131182
913 | 0.2063126117
912 | 0.1053990349
911 | 0.1714970469
910 | 0.1385897547
909 | 0.145146504
908 | 0.1752242446
907 | 0.184069708
906 | 0.02632774413
905 | 0.09170670062
904 | 0.1971491575
903 | 0.2265512645
902 | 0.1057519913
901 | 0.2087849677
900 | 0.1297690272
899 | 0.2446794808
898 | 0.1983540654
897 | 0.1800537258
896 | 0.115687713
895 | 0.1247501969
894 | 0.1348643154
893 | 0.1430990845
892 | 0.2499234676
891 | 0.1232386678
890 | 0.2631004751
889 | 0.2871359587
888 | 0.3011918366
887 | 0.3077041209
886 | 0.1549392492
885 | 0.3259977698
884 | 0.246595189
883 | 0.3947632015
882 | 0.3214088082
881 | 0.2391010225
880 | 0.3137559593
879 | 0.1603748798
878 | 0.2917871177
877 | 0.1597682387
876 | 0.3496520817
875 | 0.0122091705
874 | 0.266587317
873 | 0.256991595
872 | 0.119721368
871 | 0.6070091128
870 | 0.4325855076
869 | 0.4264689982
868 | 0.4076625705
867 | 0.8959476948
866 | 0.3738039732
865 | 0.493714273
864 | 0.605448246
863 | 0.4855728745
862 | 0.06077229604
861 | 0.2816538811
860 | 0.6841606498
859 | 0.4648550749
858 | 0.9817652702
857 | 0.4969917834
856 | 0.2795572579
855 | 0.556219399
854 | 0.442533344
853 | 0.7507938147
852 | -0.06619937718
851 | 1.149986267
850 | 0.4689024389
849 | 0.6268370748
848 | 0.4686666727
847 | 0.2032167017
846 | 0.2249849737
845 | 1.202067018
844 | 0.4164761007
843 | 1.098101854
842 | 1.003883362
841 | 1.005531788
840 | 0.5008266568
839 | 1.278537393
838 | 0.6036413312
837 | 0.1312104017
836 | 0.5697920918
835 | 0.7080796361
834 | 1.369223118
833 | 0.9581935406
832 | 0.2653208673
831 | 0.1929268539
830 | 0.9631282687
829 | 1.427253127
828 | 1.094949126
827 | 0.215613842
826 | 0.5029485822
825 | 1.964211822
824 | 0.813393116
823 | 1.008983135
822 | 1.174770594
821 | 1.649757504
820 | 0.6204220653
819 | 0.09967260808
818 | 0.4946645498
817 | 0.4641113281
816 | 1.069463372
815 | 1.397463679
814 | 0.4582779408
813 | 0.5635669827
812 | 1.244614601
811 | 1.520686626
810 | 1.321515203
809 | 1.451545715
808 | 0.1457275301
807 | 1.423083425
806 | 1.269546509
805 | 0.948630929
804 | 1.857625008
803 | 2.540988922
802 | 1.714098692
801 | 0.8292948008
800 | 1.41873467
799 | 0.00165506755
798 | 0.001922912779
797 | 0.002439367585
796 | 0.002467670944
795 | 0.002554426435
794 | 0.003215319943
793 | 0.003510835348
792 | 0.003155826125
791 | 0.003532398026
790 | 0.003640398849
789 | 0.003724030918
788 | 0.003635210916
787 | 0.00297013903
786 | 0.002769833896
785 | 0.001873660716
784 | 0.00140747393
783 | 0.001104870113
782 | 0.001421227818
781 | 0.0006251034793
780 | 0.0007283195155
779 | 0.0003274115443
778 | 0.0002043116838
777 | 0.0006462178426
776 | 0.0003186589456
775 | 0.0005736646708
774 | 0.000729045074
773 | 0.0004058742488
772 | 0.0005651630345
771 | 0.0005288286484
770 | 0.000528363511
769 | 0.0009138543392
768 | -0.0001064844109
767 | 0.0007463634829
766 | 0.0005659594899
765 | 0.001029682462
764 | 0.00102318055
763 | 0.001003579702
762 | 0.001362234354
761 | 0.001326157013
760 | 0.001054955763
759 | 0.001337539172
758 | 0.001507447916
757 | 0.001997272251
756 | 0.001994190505
755 | 0.001803073101
754 | 0.001575929113
753 | 0.001651987433
752 | 0.001673648716
751 | 0.0014994503
750 | 0.001744147274
749 | 0.001354774577
748 | 0.001237119082
747 | 0.00158610323
746 | 0.001186681911
745 | 0.001801992068
744 | 0.0009257112397
743 | 0.0009849327616
742 | 0.00136795314
741 | 0.001750032417
740 | 0.001558811869
739 | 0.002253068611
738 | 0.002100106794
737 | 0.003609378124
736 | 0.002546133939
735 | 0.003269626526
734 | 0.003124382347
733 | 0.003403501585
732 | 0.002416232834
731 | 0.002642021747
730 | 0.002790076192
729 | 0.002958880272
728 | 0.002336459002
727 | 0.002421437763
726 | 0.002889979398
725 | 0.003863083431
724 | 0.003507733811
723 | 0.004513375927
722 | 0.005140015855
721 | 0.006215836853
720 | 0.006454242393
719 | 0.006803881843
718 | 0.007016865071
717 | 0.006157727912
716 | 0.006018887274
715 | 0.004802665208
714 | 0.003798769088
713 | 0.003068406368
712 | 0.002495198278
711 | 0.001976279542
710 | 0.001667619334
709 | 0.001684430987
708 | 0.001603727229
707 | 0.001315204194
706 | 0.001727390685
705 | 0.001194001874
704 | 0.001669102348
703 | 0.001958826091
702 | 0.002400996862
701 | 0.00179387792
700 | 0.001875355723
699 | 0.001719025546
698 | 0.00132200052
697 | 0.001097614993
696 | 0.0005071860505
695 | 0.0006680167862
694 | 0.000796281267
693 | 0.0003027282655
692 | 0.0006383795408
691 | 0.0007121891249
690 | 0.0005000663805
689 | 0.0002350852883
688 | 4.157759759e-05
687 | 0.0005160217406
686 | 0.000306259346
685 | 0.0006268299185
684 | 0.001000617514
683 | 0.0002983040758
682 | 0.0008911169134
681 | 0.000924748485
680 | 0.001581506105
679 | 0.001477336162
678 | 0.002086205641
677 | 0.002324127592
676 | 0.002348358277
675 | 0.002063178224
674 | 0.001730540185
673 | 0.0013753979
672 | 0.0009575481527
671 | 0.000902978878
670 | 0.0008580586873
669 | 0.0006787646562
668 | 0.0005170406075
667 | 0.0004799942835
666 | 0.0006061095628
665 | 0.0005777774495
664 | 0.0006688067806
663 | 0.0004652083735
662 | 0.0007762213354
661 | 0.001123600523
660 | 0.002007695846
659 | 0.003280000994
658 | 0.003982472233
657 | 0.00336990389
656 | 0.002657161094
655 | 0.002027554903
654 | 0.002044653287
653 | 0.002278826665
652 | 0.001691120211
651 | 0.00194958807
650 | 0.002694606083
649 | 0.002698637079
648 | 0.004075738136
647 | 0.005316687748
646 | 0.006377457641
645 | 0.006129926536
644 | 0.004127962049
643 | 0.001959925517
642 | 0.00114177959
641 | 0.0008538115071
640 | 0.0005518000689
639 | 0.0004385309294
638 | 0.0002076529636
637 | 0.0004431626294
636 | 0.0003787580354
635 | 0.0004998151562
634 | 0.0006323069101
633 | 0.0006517288275
632 | 9.537502774e-05
631 | 0.0003425416362
630 | 0.0001735992846
629 | 0.0003315955983
628 | 6.937478611e-05
627 | 0.0004848199897
626 | 0.0003467881761
625 | -0.0001055874018
624 | 0.0005985914613
623 | 0.0006315795472
622 | 0.0006897055428
621 | 0.0005985074677
620 | 0.0003185874084
619 | 0.0003637729969
618 | 0.0006687902496
617 | 0.0004410482652
616 | 0.0006146534579
615 | 0.000677181175
614 | 0.0006094482378
613 | 0.0005208749208
612 | 0.0002020667744
611 | 0.000365548447
610 | 0.0003469116928
609 | 0.0004793886037
608 | 0.0005732044228
607 | 0.0009764296119
606 | 0.001042587217
605 | 0.001896893606
604 | 0.001634017448
603 | 0.001328168437
602 | 0.0007845748914
601 | 0.0009812898934
600 | 0.001530727954
599 | 0.002283739392
598 | 0.001880020136
597 | 0.00140215049
596 | 0.0009015258984
595 | 0.0007138025248
594 | 0.0004646271991
593 | 0.0005736209569
592 | 0.0006148869288
591 | 0.001078144298
590 | 0.001755655278
589 | 0.001539565739
588 | 0.001373302541
587 | 0.001059512724
586 | 0.0009780604159
585 | 0.00139418547
584 | 0.001173321507
583 | 0.003907100298
582 | 0.004453695845
581 | 0.004205800593
580 | 0.002389736939
579 | 0.001606964506
578 | 0.001244339976
577 | 0.002168603707
576 | 0.003344733268
575 | 0.002924398286
574 | 0.001758759725
573 | 0.0009196690517
572 | 0.0009091437096
571 | 0.0008542994037
570 | 0.0009403104777
569 | 0.001066258992
568 | 0.001548162196
567 | 0.001294912072
566 | 0.0006336498773
565 | 0.0004788846709
564 | 0.0003293321352
563 | 0.0007229102775
562 | 0.0003820937418
561 | 0.0004084573011
560 | 0.0007440287154
559 | 0.0008926812443
558 | 0.000928479305
557 | 0.000655715412
556 | 0.0007080556243
555 | 0.0008826210396
554 | 0.001590439933
553 | 0.002727803076
552 | 0.00398257561
551 | 0.003437706968
550 | 0.001996530453
549 | 0.001322658733
548 | 0.0008190000663
547 | 0.0009362380952
546 | 0.001107313205
545 | 0.001140038017
544 | 0.001223274157
543 | 0.000867958006
542 | 0.0008202536264
541 | 0.0007294693496
540 | 0.001363342744
539 | 0.002658232814
538 | 0.004459767137
537 | 0.004799023271
536 | 0.003271483351
535 | 0.001368871424
534 | -0.0001715340768
533 | 0.0005966470344
532 | 0.0003895747359
531 | 0.0002927687601
530 | 0.0004859300971
529 | 0.0002043994027
528 | 0.0004972734605
527 | 0.000575282902
526 | 0.000564651913
525 | 0.0002473975474
524 | 2.920316911e-05
523 | 0.0001887333201
522 | 0.0003083536867
521 | 0.0003330535255
520 | 0.0003583339858
519 | 0.0002869963937
518 | 0.0002821791568
517 | 0.0003286518331
516 | 0.0002381705563
515 | 0.000153660294
514 | 0.0002447300649
513 | 0.0003717687505
512 | 0.0005087770987
511 | 9.655085159e-05
510 | 0.000287851668
509 | 0.000249935576
508 | 0.0003782147251
507 | 0.0003479225852
506 | 0.000135694645
505 | 0.0001803736814
504 | 0.0004095004115
503 | 0.0004532131134
502 | 0.0001772785326
501 | 0.0004862649948
500 | 0.0002388896537
499 | 0.0001289432694
498 | 0.0002722582722
497 | 0.0001228055044
496 | 0.00042693055
495 | 0.0002547081676
494 | -3.531357652e-05
493 | 0.0003523781197
492 | 0.0002679769823
491 | 9.029799548e-05
490 | -8.191378242e-07
489 | 0.0002766866528
488 | 0.0003058538714
487 | 0.0004095247132
486 | 5.610798326e-05
485 | 0.0004025935486
484 | 0.0003846056643
483 | 0.0004112531315
482 | 0.0008729118272
481 | 0.0003086302604
480 | 0.0002639429003
479 | 0.0008348129923
478 | 0.0006353207282
477 | 0.000610203715
476 | 0.001077305991
475 | 0.001227463013
474 | 0.001692009624
473 | 0.002114712493
472 | 0.003206759458
471 | 0.005551506765
470 | 0.008716848679
469 | 0.01641329192
468 | 0.0321810171
467 | 0.06822454184
466 | 0.1563189775
465 | 0.3806877732
464 | 0.965528965
463 | 2.486949205
462 | 5.999073029
461 | 12.87202072
460 | 24.2541256
459 | 40.31822586
458 | 59.66838074
457 | 78.29305267
456 | 91.03105927
455 | 96.59327698
454 | 97.5896225
453 | 97.83944702
452 | 98.25167084
451 | 98.56737518
450 | 98.68267822
449 | 98.51782227
448 | 98.21313477
447 | 98.02513885
446 | 97.72209167
445 | 94.90581512
444 | 89.02651215
443 | 82.92184448
442 | 69.88483429
441 | 42.44055939
440 | 15.58614826
439 | 3.249337196
438 | 0.7240895033
437 | 0.2186975926
436 | 0.07989942282
435 | 0.03373074159
434 | 0.01508582104
433 | 0.007305551786
432 | 0.003644340439
431 | 0.002515335567
430 | 0.001105783274
429 | 0.0006878098939
428 | 0.0007307649939
427 | 0.0005337905604
426 | 0.0002905231086
425 | -2.943875734e-05
424 | 0.0006637393381
423 | -6.539808965e-05
422 | 0.000176547197
421 | 0.0004214748624
420 | 0.00019802303
419 | 0.0004601573455
418 | 0.001027210383
417 | 3.340743933e-05
416 | 0.0003340904659
415 | 0.0004858032626
414 | 0.0005225162022
413 | 0.0001856644376
412 | 0.0006035222905
411 | 0.0002715294831
410 | 0.0002108562912
409 | 0.0002688354289
408 | 0.0002209722443
407 | 0.0001882831566
406 | 0.0002301251079
405 | -7.115102926e-05
404 | 0.0004306023475
403 | 0.0002990226494
402 | 0.0004385249631
401 | 0.0003396478423
400 | 0.0003473368706
399 | 0.0001912775333
398 | -6.439350545e-05
397 | 0.0004820657487
396 | 0.001937276451
395 | 0.00521456264
394 | 0.008238245733
393 | 0.004303184338
392 | 0.0007602688274
391 | 0.001303289784
390 | 0.001691976096
389 | 0.0009962068871
388 | 0.0005618263385
387 | 0.0007097179187
386 | 0.0008646246279
385 | 0.001150425407
384 | 0.0002567029442
383 | 0.0005191322416
382 | 0.0005825351109
381 | 0.0005914127105
380 | 0.0007385734352
379 | -1.018337116e-05
378 | 0.0003325852449
377 | 0.005348249804
376 | 0.01400438882
375 | 0.0122279292
374 | 0.004862936679
373 | 0.0004399259051
372 | 0.000426798535
371 | 0.000423268415
370 | 0.0004289849894
369 | 0.0003502372419
368 | 0.0002174624096
367 | 0.0002655757417
366 | 0.0004625742731
365 | 0.0002237776644
364 | 0.0002792263695
363 | 0.0001832999551
362 | 0.0005869141896
361 | 0.0001744840847
360 | 0.0004949558643
359 | 0.0004730997316
358 | 0.0002784279641
357 | -4.202447599e-05
356 | 0.0004982394748
355 | 0.0001858870528
354 | 0.0008344386588
353 | -0.0002598553256
352 | 0.0005192068056
351 | 0.0002659495512
350 | 0.0001912764419
349 | 0.000310561154
348 | -9.436408277e-07
347 | 0.0003166427196
346 | 0.000134580041
345 | 6.932478573e-05
344 | 0.000161486576
343 | 7.15640781e-05
342 | 0.0001004789301
341 | 0.001033732668
340 | 0.001043064287
339 | 0.0004504518001
338 | 0.0002116867545
337 | 0.0004112478637
336 | 0.0001081975934
335 | 0.0009092198452
334 | -0.0001798176236
333 | -0.0001313754474
332 | 0.0002883987909
331 | -0.0002401174424
330 | -8.341223293e-05
329 | 0.000124907383
328 | 5.054943358e-06
327 | 0.0002435340284
326 | 0.0001272517402
325 | 0.001270311652
324 | 0.00206874148
323 | 0.003689190606
322 | 0.003027640283
321 | 0.001632335479
320 | 0.0003483779437
319 | 0.0004578384396
318 | 0.0003351743217
317 | 0.00024147371
316 | 0.0003291328903
315 | 1.186661484e-05
314 | -2.468889761e-06
313 | 0.0002703289501
312 | 0.0001777137513
311 | 0.0004011819256
310 | 0.0004149286833
309 | 9.165642405e-05
308 | 0.0002867797448
307 | 0.0003262410755
306 | -0.0001624212891
305 | 0.0001665012096
304 | -0.0001587728184
303 | 0.0001369121019
302 | 0.0002506262099
301 | 6.371328345e-05
300 | 8.599872672e-05
299 | 0.0001486954134
298 | -7.386525249e-05
297 | 0.0001624863071
296 | 0.00022505979
295 | 0.0002855542698
294 | 0.0001198952887
293 | 6.285390555e-05
292 | 0.0001663746662
291 | 0.0001340971648
290 | 0.0001111847159
289 | 0.0001647058089
288 | 0.0002101541031
287 | 0.0003665517725
286 | -7.301850565e-05
285 | 0.0001487160771
284 | 0.0002869312884
283 | 3.794086297e-05
282 | -7.574583287e-05
281 | 0.0003413518134
280 | 0.0005031086621
279 | -0.0004215249792
278 | -5.792622323e-05
277 | 0.0002756729955
276 | -0.0001702220616
275 | 0.0003560665937
274 | 0.0001764915214
273 | 1.838765093e-05
272 | 0.0001015564849
271 | 6.566104275e-05
270 | 0.0001521066297
269 | 0.0004081247025
268 | 0.0001277953415
267 | 0.0003082373005
266 | 3.067321086e-05
265 | 3.235277109e-05
264 | -3.151250348e-05
263 | 0.00028484012
262 | 2.279656837e-05
261 | 0.0002854288905
260 | -0.0001326782367
259 | -0.000114632734
258 | 0.0005609078216
257 | -0.000265184266
256 | 0.0002156507835
255 | 1.262617246e-07
254 | 0.000325150555
253 | 0.0001355699933
252 | 1.074562624e-05
251 | 0.0002666942019
250 | 0.0003025350161
249 | 0.0001556569187
248 | 0.0002704259241
247 | -0.0001943091775
246 | 0.000642827421
245 | 0.000204439857
244 | 0.0001524677209
243 | 8.924717258e-05
242 | 7.214229845e-05
241 | 0.0002700059558
240 | 3.131612175e-05
239 | 7.222781733e-07
238 | 0.0001770495874
237 | 8.438213263e-05
236 | -2.486893936e-05
235 | 0.0003756489896
234 | 7.624343561e-05
233 | 0.0001119992594
232 | 0.0002655958233
231 | 0.0001827698725
230 | 0.0004017675528
229 | 0.0002612049866
228 | 0.000260451925
227 | 0.0002345487883
226 | 0.0001095175539
225 | 0.000457943097
224 | -0.000270824763
223 | 5.015116767e-05
222 | 6.057356222e-05
221 | 7.83471769e-05
220 | 5.467970914e-05
219 | 0.0007283059531
218 | -0.0004836284788
217 | 0.0003178879851
216 | 0.0001867289538
215 | 0.0005294820876
214 | 0.0006793782813
213 | -0.0006990755792
212 | 0.0001263003942
211 | -0.0001128369695
210 | 0.0002522218565
209 | 2.543280061e-05
208 | 0.000372186827
207 | 0.0002964874147
206 | 8.72053206e-05
205 | -0.0001673473016
204 | 0.0002087309695
203 | 0.0003897880961
202 | -0.0006708214642
201 | -7.72324056e-05
200 | 6.36201803e-05
2
2
采集时间:2023/7/6 15:17:42
操作员姓名 :
Scan 版本6.2.0.1588
参数清单:
仪器 Cary 5000
仪器版本 2.24
方法日志 :
方法名称:
日期/时间标记:2023/7/6 8:03:29
方法修改:
ConcentrationReportSelected 更改：2023/7/6 8:03:30 | 旧:Choice 0 | 新:Choice 1
ConcentrationReportSelected 更改：2023/7/6 8:03:30 | 旧:开 | 新:Choice 0
MCAReportSelected 更改：2023/7/6 8:03:30 | 旧:Choice 0 | 新:Choice 1
MCAReportSelected 更改：2023/7/6 8:03:30 | 旧:开 | 新:Choice 0
Autoconvert 更改：2023/7/6 8:04:24 | 旧:无 | 新:Ascii 带日志
X Start nm 更改：2023/7/6 8:04:24 | 旧:800.000 | 新:1200.000
UVVIS Scan Rate nm 更改：2023/7/6 8:04:24 | 旧: 602.007 | 新: 600.000
NIR Scan Rate nm 更改：2023/7/6 8:04:24 | 旧: 0.004 | 新: 600.000
NIR Interval nm 更改：2023/7/6 8:04:24 | 旧: 0.020 | 新: 1.000
Y mode 更改：2023/7/6 8:04:24 | 旧:Abs | 新:%T
Y min 更改：2023/7/6 8:04:24 | 旧: 0.00 | 新: -5.00
Y max 更改：2023/7/6 8:04:24 | 旧: 1.00 | 新: 105.00
狭缝高度 更改：2023/7/6 8:04:24 | 旧:全高 | 新:低狭缝
Measurement Mode 更改：2023/7/6 8:04:24 | 旧:0 | 新:1
Idpt Control 更改：2023/7/6 8:04:24 | 旧:0 | 新:1
NIR slit width 更改：2023/7/6 8:04:24 | 旧:4.000 | 新:2.000
Baseline Correction 更改：2023/7/6 8:04:24 | 旧:0 | 新:2
Sipper Type 更改：2023/7/6 8:04:24 | 旧:内置 RSA | 新:外置 sipper
狭缝高度 更改：2023/7/6 8:04:26 | 旧:全高 | 新:低狭缝
Beam mode 更改：2023/7/6 8:04:26 | 旧:双光束自动选择 | 新:双光束固定狭缝
X Start nm 更改：2023/7/6 8:16:29 | 旧:1200.000 | 新:300.000
UVVIS 带宽 (nm) 更改：2023/7/6 8:16:29 | 旧:2.000 | 新:4.000
NIR 带宽 (nm) 更改：2023/7/6 8:16:29 | 旧:2.000 | 新:4.000
Common Slit Width 更改：2023/7/6 8:16:29 | 旧:2.000 | 新:4.000
Source changeover 更改：2023/7/6 8:16:29 | 旧: 350.00 | 新: 320.00
Detector changeover 更改：2023/7/6 8:16:29 | 旧: 800.00 | 新: 1050.00
Grating changeover 更改：2023/7/6 8:16:29 | 旧: 800.00 | 新: 720.00
AVASRA On 更改：2023/7/6 8:16:29 | 旧:关 | 新:开
UMA Collect Grid 更改：2023/7/6 8:16:29 | 旧: | 新:T45{0.00{45.00{180.00{}
UMA Sample Name 更改：2023/7/6 8:16:29 | 旧:样品名称 | 新:
Y mode 更改：2023/7/6 8:16:30 | 旧:%T | 新:%R
UMA Collect Grid 更改：2023/7/6 8:27:20 | 旧:T45{0.00{45.00{180.00{} | 新:R45{0.00{45.00{90.00{}
Y mode 更改：2023/7/6 8:27:21 | 旧:%T | 新:%R
X Start nm 更改：2023/7/6 8:47:20 | 旧:300.000 | 新:950.000
X Stop nm 更改：2023/7/6 8:47:20 | 旧:200.000 | 新:350.000
Y mode 更改：2023/7/6 8:47:20 | 旧:%R | 新:%T
Measurement Mode 更改：2023/7/6 8:47:20 | 旧:1 | 新:0
UMA Collect Grid 更改：2023/7/6 8:47:20 | 旧:R45{0.00{45.00{90.00{} | 新:TP-9{90.00{-9.00{180.00{}TS-9{0.00{-9.00{180.00{}RP-9{90.00{-9.00{72.00{}RS-9{0.00{-9.00{72.00{}TP-5{90.00{-5.00{180.00{}TS-5{0.00{-5.00{180.00{}RP-5{90.00{-5.00{80.00{}RS-5{0.00{-5.00{80.00{}TP0{90.00{0.00{180.00{}TS0{0.00{0.00{180.00{}RP0{90.00{0.00{90.00{}RS0{0.00{0.00{90.00{}TP5{90.00{5.00{180.00{}TS5{0.00{5.00{180.00{}RP5{90.00{5.00{100.00{}RS5{0.00{5.00{100.00{}TP9{90.00{9.00{180.00{}TS9{0.00{9.00{180.00{}RP9{90.00{9.00{108.00{}RS9{0.00{9.00{108.00{}
Y mode 更改：2023/7/6 8:47:21 | 旧:%T | 新:%R
Beam mode 更改：2023/7/6 8:47:22 | 旧:双光束固定狭缝 | 新:双光束自动选择
Manual Polarizer Angle Select 更改：2023/7/6 10:45:28 | 旧:S (0 度) | 新:P (90 度)
UMA Collect Grid 更改：2023/7/6 10:45:28 | 旧:TP-9{90.00{-9.00{180.00{}TS-9{0.00{-9.00{180.00{}RP-9{90.00{-9.00{72.00{}RS-9{0.00{-9.00{72.00{}TP-5{90.00{-5.00{180.00{}TS-5{0.00{-5.00{180.00{}RP-5{90.00{-5.00{80.00{}RS-5{0.00{-5.00{80.00{}TP0{90.00{0.00{180.00{}TS0{0.00{0.00{180.00{}RP0{90.00{0.00{90.00{}RS0{0.00{0.00{90.00{}TP5{90.00{5.00{180.00{}TS5{0.00{5.00{180.00{}RP5{90.00{5.00{100.00{}RS5{0.00{5.00{100.00{}TP9{90.00{9.00{180.00{}TS9{0.00{9.00{180.00{}RP9{90.00{9.00{108.00{}RS9{0.00{9.00{108.00{} | 新:TP-9{90.00{-9.00{179.50{}TS-9{0.00{-9.00{179.50{}RP-9{90.00{-9.00{71.70{}RS-9{0.00{-9.00{71.70{}
Y mode 更改：2023/7/6 10:45:29 | 旧:%T | 新:%R
UMA Collect Grid 更改：2023/7/6 11:04:01 | 旧:TP-9{90.00{-9.00{179.50{}TS-9{0.00{-9.00{179.50{}RP-9{90.00{-9.00{71.70{}RS-9{0.00{-9.00{71.70{} | 新:TP-5{90.00{-5.00{179.70{}TS-5{0.00{-5.00{179.70{}RP-5{90.00{-5.00{79.50{}RS-5{0.00{-5.00{79.50{}
UMA Collect Grid 更改：2023/7/6 11:15:28 | 旧:TP-5{90.00{-5.00{179.70{}TS-5{0.00{-5.00{179.70{}RP-5{90.00{-5.00{79.50{}RS-5{0.00{-5.00{79.50{} | 新:TP5{90.00{5.00{-179.70{}TS5{0.00{5.00{-179.70{}RP5{90.00{5.00{99.00{}RS5{0.00{5.00{99.00{}TP9{90.00{9.00{-179.50{}TS9{0.00{9.00{-179.50{}RP9{90.00{9.00{106.60{}RS9{0.00{9.00{106.60{}
UMA Collect Grid 更改：2023/7/6 11:34:24 | 旧:TP5{90.00{5.00{-179.70{}TS5{0.00{5.00{-179.70{}RP5{90.00{5.00{99.00{}RS5{0.00{5.00{99.00{}TP9{90.00{9.00{-179.50{}TS9{0.00{9.00{-179.50{}RP9{90.00{9.00{106.60{}RS9{0.00{9.00{106.60{} | 新:TP0{90.00{0.00{180.00{}TS0{0.00{0.00{180.00{}RP0{90.00{0.00{90.00{}RS0{0.00{0.00{90.00{}
Y mode 更改：2023/7/6 11:34:25 | 旧:%T | 新:%R
X Start nm 更改：2023/7/6 13:11:47 | 旧:950.000 | 新:1050.000
Y mode 更改：2023/7/6 13:11:47 | 旧:%R | 新:%T
UMA Collect Grid 更改：2023/7/6 13:11:47 | 旧:TP0{90.00{0.00{180.00{}TS0{0.00{0.00{180.00{}RP0{90.00{0.00{90.00{}RS0{0.00{0.00{90.00{} | 新:TP{90.00{0.00{180.00{}TS{0.00{0.00{180.00{}
Y mode 更改：2023/7/6 13:11:48 | 旧:%T | 新:%R
X Start nm 更改：2023/7/6 13:43:01 | 旧:1050.000 | 新:800.000
UMA Collect Grid 更改：2023/7/6 13:43:01 | 旧:TP{90.00{0.00{180.00{}TS{0.00{0.00{180.00{} | 新:RP60{90.00{60.00{120.00{}RS60{0.00{60.00{120.00{}RP45{90.00{45.00{90.00{}RS45{0.00{45.00{90.00{}RP30{90.00{30.00{60.00{}RS30{0.00{30.00{60.00{}
Y mode 更改：2023/7/6 13:43:03 | 旧:%T | 新:%R
X Start nm 更改：2023/7/6 14:09:10 | 旧:800.000 | 新:2200.000
X Stop nm 更改：2023/7/6 14:09:10 | 旧:350.000 | 新:200.000
Y mode 更改：2023/7/6 14:09:10 | 旧:%R | 新:Abs
Y min 更改：2023/7/6 14:09:10 | 旧: -5.00 | 新: 0.00
Y max 更改：2023/7/6 14:09:10 | 旧: 105.00 | 新: 10.00
Source changeover 更改：2023/7/6 14:09:10 | 旧: 320.00 | 新: 350.00
Detector changeover 更改：2023/7/6 14:09:10 | 旧: 1050.00 | 新: 800.00
Grating changeover 更改：2023/7/6 14:09:10 | 旧: 720.00 | 新: 800.00
UVVIS 带宽 (nm) 更改：2023/7/6 14:09:10 | 旧:4.000 | 新:2.000
NIR 带宽 (nm) 更改：2023/7/6 14:09:10 | 旧:4.000 | 新:2.000
AVASRA On 更改：2023/7/6 14:09:10 | 旧:开 | 新:关
X Stop nm 更改：2023/7/6 14:19:57 | 旧:200.000 | 新:800.000
X Start nm 更改：2023/7/6 14:36:15 | 旧:2200.000 | 新:1200.000
X Stop nm 更改：2023/7/6 14:36:15 | 旧:800.000 | 新:200.000
Y mode 更改：2023/7/6 15:08:52 | 旧:Abs | 新:%T
Y min 更改：2023/7/6 15:08:52 | 旧: 0.00 | 新: -5.00
Y max 更改：2023/7/6 15:08:52 | 旧: 10.00 | 新: 105.00
Measurement Mode 更改：2023/7/6 15:08:52 | 旧:0 | 新:1
Beam mode 更改：2023/7/6 15:08:54 | 旧:双光束自动选择 | 新:双光束固定狭缝
最终方法修改
<当前波长> | 200
<NIR 带宽 (nm)> | 2
<UVVIS 带宽 (nm)> | 2
<能量> | 263.03
<狭缝高度> | 低狭缝

## Sheet1
波长 (nm) | T | OD
200 | 6.36201803e-05 | 6.196405
201 | -7.72324056e-05 | 10
202 | -0.0006708214642 | 10
203 | 0.0003897880961 | 5.409171
204 | 0.0002087309695 | 5.680413
205 | -0.0001673473016 | 10
206 | 8.72053206e-05 | 6.059457
207 | 0.0002964874147 | 5.527994
208 | 0.000372186827 | 5.429239
209 | 2.543280061e-05 | 6.594606
210 | 0.0002522218565 | 5.598217
211 | -0.0001128369695 | 10
212 | 0.0001263003942 | 5.898595
213 | -0.0006990755792 | 10
214 | 0.0006793782813 | 5.167888
215 | 0.0005294820876 | 5.276149
216 | 0.0001867289538 | 5.728788
217 | 0.0003178879851 | 5.497726
218 | -0.0004836284788 | 10
219 | 0.0007283059531 | 5.137686
220 | 5.467970914e-05 | 6.262174
221 | 7.83471769e-05 | 6.105977
222 | 6.057356222e-05 | 6.217717
223 | 5.015116767e-05 | 6.299719
224 | -0.000270824763 | 10
225 | 0.000457943097 | 5.339188
226 | 0.0001095175539 | 5.960516
227 | 0.0002345487883 | 5.629767
228 | 0.000260451925 | 5.584272
229 | 0.0002612049866 | 5.583019
230 | 0.0004017675528 | 5.396025
231 | 0.0001827698725 | 5.738095
232 | 0.0002655958233 | 5.575779
233 | 0.0001119992594 | 5.950785
234 | 7.624343561e-05 | 6.117798
235 | 0.0003756489896 | 5.425218
236 | -2.486893936e-05 | 10
237 | 8.438213263e-05 | 6.07375
238 | 0.0001770495874 | 5.751905
239 | 7.222781733e-07 | 8.141296
240 | 3.131612175e-05 | 6.504232
241 | 0.0002700059558 | 5.568627
242 | 7.214229845e-05 | 6.14181
243 | 8.924717258e-05 | 6.049406
244 | 0.0001524677209 | 5.816822
245 | 0.000204439857 | 5.689434
246 | 0.000642827421 | 5.191906
247 | -0.0001943091775 | 10
248 | 0.0002704259241 | 5.567952
249 | 0.0001556569187 | 5.807832
250 | 0.0003025350161 | 5.519224
251 | 0.0002666942019 | 5.573986
252 | 1.074562624e-05 | 6.968768
253 | 0.0001355699933 | 5.867836
254 | 0.000325150555 | 5.487916
255 | 1.262617246e-07 | 8.898728
256 | 0.0002156507835 | 5.666249
257 | -0.000265184266 | 10
258 | 0.0005609078216 | 5.251109
259 | -0.000114632734 | 10
260 | -0.0001326782367 | 10
261 | 0.0002854288905 | 5.544502
262 | 2.279656837e-05 | 6.642131
263 | 0.00028484012 | 5.545399
264 | -3.151250348e-05 | 10
265 | 3.235277109e-05 | 6.490089
266 | 3.067321086e-05 | 6.513241
267 | 0.0003082373005 | 5.511115
268 | 0.0001277953415 | 5.893485
269 | 0.0004081247025 | 5.389207
270 | 0.0001521066297 | 5.817852
271 | 6.566104275e-05 | 6.182692
272 | 0.0001015564849 | 5.993292
273 | 1.838765093e-05 | 6.735474
274 | 0.0001764915214 | 5.753276
275 | 0.0003560665937 | 5.448469
276 | -0.0001702220616 | 10
277 | 0.0002756729955 | 5.559606
278 | -5.792622323e-05 | 10
279 | -0.0004215249792 | 10
280 | 0.0005031086621 | 5.298338
281 | 0.0003413518134 | 5.466798
282 | -7.574583287e-05 | 10
283 | 3.794086297e-05 | 6.420893
284 | 0.0002869312884 | 5.542222
285 | 0.0001487160771 | 5.827642
286 | -7.301850565e-05 | 10
287 | 0.0003665517725 | 5.435865
288 | 0.0002101541031 | 5.677462
289 | 0.0001647058089 | 5.783291
290 | 0.0001111847159 | 5.953955
291 | 0.0001340971648 | 5.87258
292 | 0.0001663746662 | 5.778913
293 | 6.285390555e-05 | 6.201668
294 | 0.0001198952887 | 5.921198
295 | 0.0002855542698 | 5.544311
296 | 0.00022505979 | 5.647702
297 | 0.0001624863071 | 5.789183
298 | -7.386525249e-05 | 10
299 | 0.0001486954134 | 5.827702
300 | 8.599872672e-05 | 6.065508
301 | 6.371328345e-05 | 6.19577
302 | 0.0002506262099 | 5.600974
303 | 0.0001369121019 | 5.863558
304 | -0.0001587728184 | 10
305 | 0.0001665012096 | 5.778583
306 | -0.0001624212891 | 10
307 | 0.0003262410755 | 5.486461
308 | 0.0002867797448 | 5.542452
309 | 9.165642405e-05 | 6.037837
310 | 0.0004149286833 | 5.382027
311 | 0.0004011819256 | 5.396659
312 | 0.0001777137513 | 5.750279
313 | 0.0002703289501 | 5.568107
314 | -2.468889761e-06 | 10
315 | 1.186661484e-05 | 6.925673
316 | 0.0003291328903 | 5.482629
317 | 0.00024147371 | 5.61713
318 | 0.0003351743217 | 5.474729
319 | 0.0004578384396 | 5.339288
320 | 0.0003483779437 | 5.457949
321 | 0.001632335479 | 4.787191
322 | 0.003027640283 | 4.518896
323 | 0.003689190606 | 4.433069
324 | 0.00206874148 | 4.684294
325 | 0.001270311652 | 4.89609
326 | 0.0001272517402 | 5.895336
327 | 0.0002435340284 | 5.61344
328 | 5.054943358e-06 | 7.296284
329 | 0.000124907383 | 5.903412
330 | -8.341223293e-05 | 10
331 | -0.0002401174424 | 10
332 | 0.0002883987909 | 5.540007
333 | -0.0001313754474 | 10
334 | -0.0001798176236 | 10
335 | 0.0009092198452 | 5.041331
336 | 0.0001081975934 | 5.965782
337 | 0.0004112478637 | 5.385896
338 | 0.0002116867545 | 5.674306
339 | 0.0004504518001 | 5.346352
340 | 0.001043064287 | 4.981689
341 | 0.001033732668 | 4.985592
342 | 0.0001004789301 | 5.997925
343 | 7.15640781e-05 | 6.145305
344 | 0.000161486576 | 5.791864
345 | 6.932478573e-05 | 6.159111
346 | 0.000134580041 | 5.871019
347 | 0.0003166427196 | 5.49943
348 | -9.436408277e-07 | 10
349 | 0.000310561154 | 5.507853
350 | 0.0001912764419 | 5.718339
351 | 0.0002659495512 | 5.575201
352 | 0.0005192068056 | 5.28466
353 | -0.0002598553256 | 10
354 | 0.0008344386588 | 5.078606
355 | 0.0001858870528 | 5.730751
356 | 0.0004982394748 | 5.302562
357 | -4.202447599e-05 | 10
358 | 0.0002784279641 | 5.555287
359 | 0.0004730997316 | 5.325047
360 | 0.0004949558643 | 5.305434
361 | 0.0001744840847 | 5.758244
362 | 0.0005869141896 | 5.231425
363 | 0.0001832999551 | 5.736838
364 | 0.0002792263695 | 5.554044
365 | 0.0002237776644 | 5.650183
366 | 0.0004625742731 | 5.334819
367 | 0.0002655757417 | 5.575812
368 | 0.0002174624096 | 5.662616
369 | 0.0003502372419 | 5.455638
370 | 0.0004289849894 | 5.367558
371 | 0.000423268415 | 5.373384
372 | 0.000426798535 | 5.369777
373 | 0.0004399259051 | 5.35662
374 | 0.004862936679 | 4.313101
375 | 0.0122279292 | 3.912647
376 | 0.01400438882 | 3.853736
377 | 0.005348249804 | 4.271788
378 | 0.0003325852449 | 5.478097
379 | -1.018337116e-05 | 10
380 | 0.0007385734352 | 5.131606
381 | 0.0005914127105 | 5.228109
382 | 0.0005825351109 | 5.234678
383 | 0.0005191322416 | 5.284722
384 | 0.0002567029442 | 5.590569
385 | 0.001150425407 | 4.939142
386 | 0.0008646246279 | 5.063172
387 | 0.0007097179187 | 5.148914
388 | 0.0005618263385 | 5.250398
389 | 0.0009962068871 | 5.00165
390 | 0.001691976096 | 4.771606
391 | 0.001303289784 | 4.884959
392 | 0.0007602688274 | 5.119033
393 | 0.004303184338 | 4.36621
394 | 0.008238245733 | 4.084165
395 | 0.00521456264 | 4.282782
396 | 0.001937276451 | 4.712808
397 | 0.0004820657487 | 5.316894
398 | -6.439350545e-05 | 10
399 | 0.0001912775333 | 5.718336
400 | 0.0003473368706 | 5.459249
401 | 0.0003396478423 | 5.468971
402 | 0.0004385249631 | 5.358006
403 | 0.0002990226494 | 5.524296
404 | 0.0004306023475 | 5.365924
405 | -7.115102926e-05 | 10
406 | 0.0002301251079 | 5.638036
407 | 0.0001882831566 | 5.725189
408 | 0.0002209722443 | 5.655662
409 | 0.0002688354289 | 5.570513
410 | 0.0002108562912 | 5.676013
411 | 0.0002715294831 | 5.566183
412 | 0.0006035222905 | 5.219307
413 | 0.0001856644376 | 5.731271
414 | 0.0005225162022 | 5.2819
415 | 0.0004858032626 | 5.31354
416 | 0.0003340904659 | 5.476136
417 | 3.340743933e-05 | 6.476157
418 | 0.001027210383 | 4.988341
419 | 0.0004601573455 | 5.337094
420 | 0.00019802303 | 5.703284
421 | 0.0004214748624 | 5.375228
422 | 0.000176547197 | 5.753139
423 | -6.539808965e-05 | 10
424 | 0.0006637393381 | 5.178002
425 | -2.943875734e-05 | 10
426 | 0.0002905231086 | 5.536819
427 | 0.0005337905604 | 5.272629
428 | 0.0007307649939 | 5.136222
429 | 0.0006878098939 | 5.162532
430 | 0.001105783274 | 4.95633
431 | 0.002515335567 | 4.599404
432 | 0.003644340439 | 4.438381
433 | 0.007305551786 | 4.136347
434 | 0.01508582104 | 3.821431
435 | 0.03373074159 | 3.471974
436 | 0.07989942282 | 3.097456
437 | 0.2186975926 | 2.660156
438 | 0.7240895033 | 2.140208
439 | 3.249337196 | 1.488205
440 | 15.58614826 | 0.8072612
441 | 42.44055939 | 0.3722189
442 | 69.88483429 | 0.1556171
443 | 82.92184448 | 0.08133105
444 | 89.02651215 | 0.05048064
445 | 94.90581512 | 0.02270718
446 | 97.72209167 | 0.01000725
447 | 98.02513885 | 0.008662534
448 | 98.21313477 | 0.007830427
449 | 98.51782227 | 0.006485197
450 | 98.68267822 | 0.005759072
451 | 98.56737518 | 0.006266808
452 | 98.25167084 | 0.007660055
453 | 97.83944702 | 0.009486011
454 | 97.5896225 | 0.01059636
455 | 96.59327698 | 0.0150531
456 | 91.03105927 | 0.0408104
457 | 78.29305267 | 0.1062768
458 | 59.66838074 | 0.2242557
459 | 40.31822586 | 0.3944986
460 | 24.2541256 | 0.6152144
461 | 12.87202072 | 0.8903533
462 | 5.999073029 | 1.221916
463 | 2.486949205 | 1.604333
464 | 0.965528965 | 2.015235
465 | 0.3806877732 | 2.419431
466 | 0.1563189775 | 2.805988
467 | 0.06822454184 | 3.166059
468 | 0.0321810171 | 3.4924
469 | 0.01641329192 | 3.784804
470 | 0.008716848679 | 4.05964
471 | 0.005551506765 | 4.255589
472 | 0.003206759458 | 4.493934
473 | 0.002114712493 | 4.674749
474 | 0.001692009624 | 4.771597
475 | 0.001227463013 | 4.910992
476 | 0.001077305991 | 4.967661
477 | 0.000610203715 | 5.214525
478 | 0.0006353207282 | 5.197007
479 | 0.0008348129923 | 5.078411
480 | 0.0002639429003 | 5.57849
481 | 0.0003086302604 | 5.510561
482 | 0.0008729118272 | 5.05903
483 | 0.0004112531315 | 5.385891
484 | 0.0003846056643 | 5.414984
485 | 0.0004025935486 | 5.395133
486 | 5.610798326e-05 | 6.250975
487 | 0.0004095247132 | 5.38772
488 | 0.0003058538714 | 5.514486
489 | 0.0002766866528 | 5.558012
490 | -8.191378242e-07 | 10
491 | 9.029799548e-05 | 6.044322
492 | 0.0002679769823 | 5.571903
493 | 0.0003523781197 | 5.452991
494 | -3.531357652e-05 | 10
495 | 0.0002547081676 | 5.593957
496 | 0.00042693055 | 5.369643
497 | 0.0001228055044 | 5.910782
498 | 0.0002722582722 | 5.565019
499 | 0.0001289432694 | 5.889601
500 | 0.0002388896537 | 5.621803
501 | 0.0004862649948 | 5.313127
502 | 0.0001772785326 | 5.751344
503 | 0.0004532131134 | 5.343698
504 | 0.0004095004115 | 5.387746
505 | 0.0001803736814 | 5.743827
506 | 0.000135694645 | 5.867437
507 | 0.0003479225852 | 5.458517
508 | 0.0003782147251 | 5.422262
509 | 0.000249935576 | 5.602172
510 | 0.000287851668 | 5.540831
511 | 9.655085159e-05 | 6.015244
512 | 0.0005087770987 | 5.293472
513 | 0.0003717687505 | 5.429727
514 | 0.0002447300649 | 5.611313
515 | 0.000153660294 | 5.813438
516 | 0.0002381705563 | 5.623112
517 | 0.0003286518331 | 5.483264
518 | 0.0002821791568 | 5.549475
519 | 0.0002869963937 | 5.542124
520 | 0.0003583339858 | 5.445712
521 | 0.0003330535255 | 5.477486
522 | 0.0003083536867 | 5.510951
523 | 0.0001887333201 | 5.724151
524 | 2.920316911e-05 | 6.53457
525 | 0.0002473975474 | 5.606605
526 | 0.000564651913 | 5.248219
527 | 0.000575282902 | 5.240119
528 | 0.0004972734605 | 5.303405
529 | 0.0002043994027 | 5.68952
530 | 0.0004859300971 | 5.313426
531 | 0.0002927687601 | 5.533475
532 | 0.0003895747359 | 5.409409
533 | 0.0005966470344 | 5.224283
534 | -0.0001715340768 | 10
535 | 0.001368871424 | 4.863637
536 | 0.003271483351 | 4.485255
537 | 0.004799023271 | 4.318847
538 | 0.004459767137 | 4.350688
539 | 0.002658232814 | 4.575407
540 | 0.001363342744 | 4.865395
541 | 0.0007294693496 | 5.136993
542 | 0.0008202536264 | 5.086052
543 | 0.000867958006 | 5.061501
544 | 0.001223274157 | 4.912476
545 | 0.001140038017 | 4.943081
546 | 0.001107313205 | 4.95573
547 | 0.0009362380952 | 5.028614
548 | 0.0008190000663 | 5.086716
549 | 0.001322658733 | 4.878552
550 | 0.001996530453 | 4.699724
551 | 0.003437706968 | 4.463731
552 | 0.00398257561 | 4.399836
553 | 0.002727803076 | 4.564187
554 | 0.001590439933 | 4.798483
555 | 0.0008826210396 | 5.054226
556 | 0.0007080556243 | 5.149933
557 | 0.000655715412 | 5.183285
558 | 0.000928479305 | 5.032228
559 | 0.0008926812443 | 5.049304
560 | 0.0007440287154 | 5.12841
561 | 0.0004084573011 | 5.388853
562 | 0.0003820937418 | 5.41783
563 | 0.0007229102775 | 5.140916
564 | 0.0003293321352 | 5.482366
565 | 0.0004788846709 | 5.319769
566 | 0.0006336498773 | 5.198151
567 | 0.001294912072 | 4.88776
568 | 0.001548162196 | 4.810184
569 | 0.001066258992 | 4.972137
570 | 0.0009403104777 | 5.026729
571 | 0.0008542994037 | 5.06839
572 | 0.0009091437096 | 5.041367
573 | 0.0009196690517 | 5.036368
574 | 0.001758759725 | 4.754793
575 | 0.002924398286 | 4.533963
576 | 0.003344733268 | 4.475639
577 | 0.002168603707 | 4.66382
578 | 0.001244339976 | 4.905061
579 | 0.001606964506 | 4.793994
580 | 0.002389736939 | 4.62165
581 | 0.004205800593 | 4.376151
582 | 0.004453695845 | 4.351279
583 | 0.003907100298 | 4.408145
584 | 0.001173321507 | 4.930583
585 | 0.00139418547 | 4.855679
586 | 0.0009780604159 | 5.009634
587 | 0.001059512724 | 4.974894
588 | 0.001373302541 | 4.862234
589 | 0.001539565739 | 4.812602
590 | 0.001755655278 | 4.755561
591 | 0.001078144298 | 4.967323
592 | 0.0006148869288 | 5.211205
593 | 0.0005736209569 | 5.241375
594 | 0.0004646271991 | 5.332895
595 | 0.0007138025248 | 5.146422
596 | 0.0009015258984 | 5.045022
597 | 0.00140215049 | 4.853205
598 | 0.001880020136 | 4.725837
599 | 0.002283739392 | 4.641353
600 | 0.001530727954 | 4.815102
601 | 0.0009812898934 | 5.008203
602 | 0.0007845748914 | 5.105366
603 | 0.001328168437 | 4.876747
604 | 0.001634017448 | 4.786743
605 | 0.001896893606 | 4.721957
606 | 0.001042587217 | 4.981888
607 | 0.0009764296119 | 5.010359
608 | 0.0005732044228 | 5.24169
609 | 0.0004793886037 | 5.319312
610 | 0.0003469116928 | 5.459781
611 | 0.000365548447 | 5.437055
612 | 0.0002020667744 | 5.694505
613 | 0.0005208749208 | 5.283267
614 | 0.0006094482378 | 5.215063
615 | 0.000677181175 | 5.169295
616 | 0.0006146534579 | 5.21137
617 | 0.0004410482652 | 5.355514
618 | 0.0006687902496 | 5.17471
619 | 0.0003637729969 | 5.43917
620 | 0.0003185874084 | 5.496771
621 | 0.0005985074677 | 5.22293
622 | 0.0006897055428 | 5.161336
623 | 0.0006315795472 | 5.199572
624 | 0.0005985914613 | 5.222869
625 | -0.0001055874018 | 10
626 | 0.0003467881761 | 5.459936
627 | 0.0004848199897 | 5.314419
628 | 6.937478611e-05 | 6.158798
629 | 0.0003315955983 | 5.479391
630 | 0.0001735992846 | 5.760452
631 | 0.0003425416362 | 5.465287
632 | 9.537502774e-05 | 6.020565
633 | 0.0006517288275 | 5.185933
634 | 0.0006323069101 | 5.199072
635 | 0.0004998151562 | 5.301191
636 | 0.0003787580354 | 5.421638
637 | 0.0004431626294 | 5.353437
638 | 0.0002076529636 | 5.682662
639 | 0.0004385309294 | 5.358
640 | 0.0005518000689 | 5.258218
641 | 0.0008538115071 | 5.068638
642 | 0.00114177959 | 4.942418
643 | 0.001959925517 | 4.70776
644 | 0.004127962049 | 4.384264
645 | 0.006129926536 | 4.212545
646 | 0.006377457641 | 4.195352
647 | 0.005316687748 | 4.274359
648 | 0.004075738136 | 4.389794
649 | 0.002698637079 | 4.568856
650 | 0.002694606083 | 4.569505
651 | 0.00194958807 | 4.710057
652 | 0.001691120211 | 4.771826
653 | 0.002278826665 | 4.642289
654 | 0.002044653287 | 4.68938
655 | 0.002027554903 | 4.693027
656 | 0.002657161094 | 4.575582
657 | 0.00336990389 | 4.472382
658 | 0.003982472233 | 4.399847
659 | 0.003280000994 | 4.484126
660 | 0.002007695846 | 4.697302
661 | 0.001123600523 | 4.949388
662 | 0.0007762213354 | 5.110014
663 | 0.0004652083735 | 5.332352
664 | 0.0006688067806 | 5.174699
665 | 0.0005777774495 | 5.238239
666 | 0.0006061095628 | 5.217449
667 | 0.0004799942835 | 5.318764
668 | 0.0005170406075 | 5.286475
669 | 0.0006787646562 | 5.168281
670 | 0.0008580586873 | 5.066483
671 | 0.000902978878 | 5.044322
672 | 0.0009575481527 | 5.018839
673 | 0.0013753979 | 4.861572
674 | 0.001730540185 | 4.761818
675 | 0.002063178224 | 4.685463
676 | 0.002348358277 | 4.629236
677 | 0.002324127592 | 4.63374
678 | 0.002086205641 | 4.680643
679 | 0.001477336162 | 4.830521
680 | 0.001581506105 | 4.800929
681 | 0.000924748485 | 5.033976
682 | 0.0008911169134 | 5.050065
683 | 0.0002983040758 | 5.525341
684 | 0.001000617514 | 4.999732
685 | 0.0006268299185 | 5.20285
686 | 0.000306259346 | 5.513911
687 | 0.0005160217406 | 5.287332
688 | 4.157759759e-05 | 6.381141
689 | 0.0002350852883 | 5.628775
690 | 0.0005000663805 | 5.300972
691 | 0.0007121891249 | 5.147405
692 | 0.0006383795408 | 5.194921
693 | 0.0003027282655 | 5.518947
694 | 0.000796281267 | 5.098934
695 | 0.0006680167862 | 5.175213
696 | 0.0005071860505 | 5.294833
697 | 0.001097614993 | 4.95955
698 | 0.00132200052 | 4.878768
699 | 0.001719025546 | 4.764718
700 | 0.001875355723 | 4.726916
701 | 0.00179387792 | 4.746207
702 | 0.002400996862 | 4.619608
703 | 0.001958826091 | 4.708004
704 | 0.001669102348 | 4.777517
705 | 0.001194001874 | 4.922995
706 | 0.001727390685 | 4.762609
707 | 0.001315204194 | 4.881007
708 | 0.001603727229 | 4.794869
709 | 0.001684430987 | 4.773547
710 | 0.001667619334 | 4.777903
711 | 0.001976279542 | 4.704152
712 | 0.002495198278 | 4.602895
713 | 0.003068406368 | 4.513087
714 | 0.003798769088 | 4.420357
715 | 0.004802665208 | 4.318518
716 | 0.006018887274 | 4.220484
717 | 0.006157727912 | 4.21058
718 | 0.007016865071 | 4.153857
719 | 0.006803881843 | 4.167243
720 | 0.006454242393 | 4.190155
721 | 0.006215836853 | 4.2065
722 | 0.005140015855 | 4.289036
723 | 0.004513375927 | 4.345498
724 | 0.003507733811 | 4.454973
725 | 0.003863083431 | 4.413066
726 | 0.002889979398 | 4.539105
727 | 0.002421437763 | 4.615927
728 | 0.002336459002 | 4.631442
729 | 0.002958880272 | 4.528873
730 | 0.002790076192 | 4.554384
731 | 0.002642021747 | 4.578064
732 | 0.002416232834 | 4.616861
733 | 0.003403501585 | 4.468074
734 | 0.003124382347 | 4.505236
735 | 0.003269626526 | 4.485502
736 | 0.002546133939 | 4.594119
737 | 0.003609378124 | 4.442568
738 | 0.002100106794 | 4.677759
739 | 0.002253068611 | 4.647226
740 | 0.001558811869 | 4.807206
741 | 0.001750032417 | 4.756954
742 | 0.00136795314 | 4.863929
743 | 0.0009849327616 | 5.006593
744 | 0.0009257112397 | 5.033524
745 | 0.001801992068 | 4.744247
746 | 0.001186681911 | 4.925666
747 | 0.00158610323 | 4.799669
748 | 0.001237119082 | 4.907588
749 | 0.001354774577 | 4.868133
750 | 0.001744147274 | 4.758417
751 | 0.0014994503 | 4.824068
752 | 0.001673648716 | 4.776336
753 | 0.001651987433 | 4.781993
754 | 0.001575929113 | 4.802463
755 | 0.001803073101 | 4.743987
756 | 0.001994190505 | 4.700233
757 | 0.001997272251 | 4.699563
758 | 0.001507447916 | 4.821758
759 | 0.001337539172 | 4.873693
760 | 0.001054955763 | 4.976766
761 | 0.001326157013 | 4.877405
762 | 0.001362234354 | 4.865748
763 | 0.001003579702 | 4.998448
764 | 0.00102318055 | 4.990048
765 | 0.001029682462 | 4.987297
766 | 0.0005659594899 | 5.247215
767 | 0.0007463634829 | 5.12705
768 | -0.0001064844109 | 10
769 | 0.0009138543392 | 5.039123
770 | 0.000528363511 | 5.277067
771 | 0.0005288286484 | 5.276685
772 | 0.0005651630345 | 5.247826
773 | 0.0004058742488 | 5.391609
774 | 0.000729045074 | 5.137246
775 | 0.0005736646708 | 5.241342
776 | 0.0003186589456 | 5.496674
777 | 0.0006462178426 | 5.189621
778 | 0.0002043116838 | 5.689707
779 | 0.0003274115443 | 5.484906
780 | 0.0007283195155 | 5.137678
781 | 0.0006251034793 | 5.204048
782 | 0.001421227818 | 4.847336
783 | 0.001104870113 | 4.956689
784 | 0.00140747393 | 4.85156
785 | 0.001873660716 | 4.727309
786 | 0.002769833896 | 4.557546
787 | 0.00297013903 | 4.527223
788 | 0.003635210916 | 4.43947
789 | 0.003724030918 | 4.428987
790 | 0.003640398849 | 4.438851
791 | 0.003532398026 | 4.45193
792 | 0.003155826125 | 4.500887
793 | 0.003510835348 | 4.45459
794 | 0.003215319943 | 4.492776
795 | 0.002554426435 | 4.592707
796 | 0.002467670944 | 4.607713
797 | 0.002439367585 | 4.612723
798 | 0.001922912779 | 4.71604
799 | 0.00165506755 | 4.781184
800 | 1.41873467 | 1.848099
801 | 0.8292948008 | 2.081291
802 | 1.714098692 | 1.765964
803 | 2.540988922 | 1.594997
804 | 1.857625008 | 1.731042
805 | 0.948630929 | 2.022903
806 | 1.269546509 | 1.896351
807 | 1.423083425 | 1.84677
808 | 0.1457275301 | 2.836458
809 | 1.451545715 | 1.838169
810 | 1.321515203 | 1.878928
811 | 1.520686626 | 1.81796
812 | 1.244614601 | 1.904965
813 | 0.5635669827 | 2.249054
814 | 0.4582779408 | 2.338871
815 | 1.397463679 | 1.854659
816 | 1.069463372 | 1.970834
817 | 0.4641113281 | 2.333378
818 | 0.4946645498 | 2.305689
819 | 0.09967260808 | 3.001424
820 | 0.6204220653 | 2.207313
821 | 1.649757504 | 1.78258
822 | 1.174770594 | 1.930047
823 | 1.008983135 | 1.996116
824 | 0.813393116 | 2.0897
825 | 1.964211822 | 1.706812
826 | 0.5029485822 | 2.298476
827 | 0.215613842 | 2.666323
828 | 1.094949126 | 1.960606
829 | 1.427253127 | 1.845499
830 | 0.9631282687 | 2.016316
831 | 0.1929268539 | 2.714607
832 | 0.2653208673 | 2.576229
833 | 0.9581935406 | 2.018547
834 | 1.369223118 | 1.863526
835 | 0.7080796361 | 2.149918
836 | 0.5697920918 | 2.244284
837 | 0.1312104017 | 2.882032
838 | 0.6036413312 | 2.219221
839 | 1.278537393 | 1.893287
840 | 0.5008266568 | 2.300313
841 | 1.005531788 | 1.997604
842 | 1.003883362 | 1.998317
843 | 1.098101854 | 1.959357
844 | 0.4164761007 | 2.38041
845 | 1.202067018 | 1.920071
846 | 0.2249849737 | 2.647846
847 | 0.2032167017 | 2.692041
848 | 0.4686666727 | 2.329136
849 | 0.6268370748 | 2.202845
850 | 0.4689024389 | 2.328918
851 | 1.149986267 | 1.939307
852 | -0.06619937718 | 10
853 | 0.7507938147 | 2.124479
854 | 0.442533344 | 2.354054
855 | 0.556219399 | 2.254754
856 | 0.2795572579 | 2.553529
857 | 0.4969917834 | 2.303651
858 | 0.9817652702 | 2.007992
859 | 0.4648550749 | 2.332682
860 | 0.6841606498 | 2.164842
861 | 0.2816538811 | 2.550284
862 | 0.06077229604 | 3.216294
863 | 0.4855728745 | 2.313746
864 | 0.605448246 | 2.217923
865 | 0.493714273 | 2.306524
866 | 0.3738039732 | 2.427356
867 | 0.8959476948 | 2.047717
868 | 0.4076625705 | 2.389699
869 | 0.4264689982 | 2.370113
870 | 0.4325855076 | 2.363928
871 | 0.6070091128 | 2.216805
872 | 0.119721368 | 2.921828
873 | 0.256991595 | 2.590081
874 | 0.266587317 | 2.574161
875 | 0.0122091705 | 3.913314
876 | 0.3496520817 | 2.456364
877 | 0.1597682387 | 2.79651
878 | 0.2917871177 | 2.534934
879 | 0.1603748798 | 2.794864
880 | 0.3137559593 | 2.503408
881 | 0.2391010225 | 2.621419
882 | 0.3214088082 | 2.492942
883 | 0.3947632015 | 2.403663
884 | 0.246595189 | 2.608015
885 | 0.3259977698 | 2.486785
886 | 0.1549392492 | 2.809839
887 | 0.3077041209 | 2.511867
888 | 0.3011918366 | 2.521157
889 | 0.2871359587 | 2.541912
890 | 0.2631004751 | 2.579878
891 | 0.1232386678 | 2.909253
892 | 0.2499234676 | 2.602193
893 | 0.1430990845 | 2.844363
894 | 0.1348643154 | 2.870103
895 | 0.1247501969 | 2.903959
896 | 0.115687713 | 2.936713
897 | 0.1800537258 | 2.744598
898 | 0.1983540654 | 2.702559
899 | 0.2446794808 | 2.611402
900 | 0.1297690272 | 2.886829
901 | 0.2087849677 | 2.680301
902 | 0.1057519913 | 2.975711
903 | 0.2265512645 | 2.644834
904 | 0.1971491575 | 2.705205
905 | 0.09170670062 | 3.037599
906 | 0.02632774413 | 3.579586
907 | 0.184069708 | 2.735018
908 | 0.1752242446 | 2.756406
909 | 0.145146504 | 2.838193
910 | 0.1385897547 | 2.858269
911 | 0.1714970469 | 2.765743
912 | 0.1053990349 | 2.977163
913 | 0.2063126117 | 2.685474
914 | 0.131182 | 2.882126
915 | 0.07458665222 | 3.127339
916 | 0.1145262644 | 2.941095
917 | 0.0640309304 | 3.19361
918 | 0.04630418122 | 3.33438
919 | 0.09549362957 | 3.020026
920 | 0.07663933933 | 3.115548
921 | 0.169666484 | 2.770404
922 | 0.1122119948 | 2.949961
923 | 0.05303550139 | 3.275433
924 | 0.1280095726 | 2.892758
925 | 0.08899310976 | 3.050644
926 | 0.01564455777 | 3.805637
927 | 0.100280486 | 2.998784
928 | 0.07041373849 | 3.152343
929 | 0.04188313335 | 3.377961
930 | 0.1121495366 | 2.950203
931 | 0.08107899129 | 3.091092
932 | 0.08794727921 | 3.055778
933 | 0.01522267703 | 3.817509
934 | 0.07217817008 | 3.141594
935 | 0.02631201968 | 3.579846
936 | 0.09118338674 | 3.040084
937 | 0.1423065513 | 2.846775
938 | 0.1323863566 | 2.878157
939 | 0.08723367006 | 3.059316
940 | 0.07720977068 | 3.112328
941 | 0.04588047042 | 3.338372
942 | 0.1008148566 | 2.996475
943 | 0.0779196918 | 3.108353
944 | 0.1119115651 | 2.951125
945 | 0.04855577648 | 3.313759
946 | 0.06447695941 | 3.190595
947 | 0.07875332236 | 3.103731
948 | 0.05625364184 | 3.249849
949 | 0.05557658151 | 3.255108
950 | 0.05860939994 | 3.232033
951 | 0.03406789526 | 3.467655
952 | 0.05152184144 | 3.288009
953 | 0.05503049493 | 3.259397
954 | 0.01251235977 | 3.902661
955 | 0.02682259306 | 3.571499
956 | 0.0442558229 | 3.35403
957 | 0.0998949185 | 3.000457
958 | 0.06074159592 | 3.216514
959 | 0.03638000414 | 3.439137
960 | 0.02719181962 | 3.565562
961 | 0.06622781605 | 3.17896
962 | -0.005813034251 | 10
963 | 0.04930957779 | 3.307069
964 | 0.01834179275 | 3.736558
965 | 0.03558911011 | 3.448683
966 | 0.04593894258 | 3.337819
967 | 0.02807130478 | 3.551737
968 | 0.06064197421 | 3.217227
969 | 0.04966013506 | 3.303992
970 | 0.01854404062 | 3.731796
971 | 0.03545183316 | 3.450361
972 | 0.1056899801 | 2.975966
973 | 0.0594509542 | 3.225841
974 | 0.02924200706 | 3.533993
975 | 0.058782693 | 3.230751
976 | 0.04540152848 | 3.34293
977 | 0.01715790108 | 3.765536
978 | 0.03763037175 | 3.424461
979 | 0.03622385114 | 3.441005
980 | 0.04567914456 | 3.340282
981 | -0.01101570204 | 10
982 | 0.05516640469 | 3.258325
983 | 0.039162267 | 3.407132
984 | 0.03938967735 | 3.404618
985 | 0.05022967979 | 3.29904
986 | 0.05185896158 | 3.285176
987 | 0.02584441006 | 3.587633
988 | 0.03542795405 | 3.450654
989 | 0.04173275828 | 3.379523
990 | 0.05038439855 | 3.297704
991 | 0.03987758234 | 3.399271
992 | 0.03316826746 | 3.479277
993 | 0.06327414513 | 3.198774
994 | 0.0374003537 | 3.427124
995 | 0.02526664548 | 3.597452
996 | 0.03639378026 | 3.438973
997 | 0.02684248984 | 3.571177
998 | 0.06137426943 | 3.212014
999 | 0.009618383832 | 4.016898
1000 | 0.03730334714 | 3.428252
1001 | 0.04162574559 | 3.380638
1002 | 0.03497363627 | 3.456259
1003 | 0.04287573323 | 3.367788
1004 | 0.05216136202 | 3.282651
1005 | 0.04447592422 | 3.351875
1006 | 0.02065498382 | 3.684975
1007 | 0.02262513526 | 3.645409
1008 | 0.03761031479 | 3.424693
1009 | 0.04567676038 | 3.340305
1010 | 0.03954332322 | 3.402927
1011 | 0.03389502317 | 3.469864
1012 | 0.02938286588 | 3.531906
1013 | 0.03261546046 | 3.486576
1014 | 0.03097176924 | 3.509034
1015 | 0.02246336453 | 3.648525
1016 | 0.03546267375 | 3.450229
1017 | -0.00485801883 | 10
1018 | 0.02638595738 | 3.578627
1019 | 0.0324956663 | 3.488175
1020 | 0.0410091728 | 3.387119
1021 | 0.03561448678 | 3.448373
1022 | 0.03192234412 | 3.495905
1023 | 0.03616348654 | 3.44173
1024 | 0.02939980477 | 3.531656
1025 | 0.05236504972 | 3.280958
1026 | 0.02618345991 | 3.581973
1027 | 0.03922253475 | 3.406464
1028 | 0.03204423562 | 3.49425
1029 | 0.02250239439 | 3.647771
1030 | 0.006132356822 | 4.212373
1031 | 0.01725487597 | 3.763088
1032 | 0.02220794931 | 3.653492
1033 | 0.02233758196 | 3.650964
1034 | 0.02017842047 | 3.695113
1035 | 0.02621257491 | 3.58149
1036 | 0.03191476688 | 3.496008
1037 | 0.04971757904 | 3.30349
1038 | 0.02287290618 | 3.640679
1039 | 0.01067222003 | 3.971745
1040 | 0.02548183315 | 3.593769
1041 | 0.007902805693 | 4.102219
1042 | 0.03726867586 | 3.428656
1043 | 0.03815391287 | 3.418461
1044 | 0.0401141569 | 3.396702
1045 | 0.02253778465 | 3.647089
1046 | 0.0280075185 | 3.552725
1047 | 0.02287787944 | 3.640584
1048 | 0.01106202602 | 3.956165
1049 | 0.04364056885 | 3.36011
1050 | 0.01352108642 | 3.868988
1051 | -0.00503786467 | 10
1052 | 0.02833901718 | 3.547615
1053 | 0.0264453385 | 3.577651
1054 | 0.02570640296 | 3.589959
1055 | 0.03596188128 | 3.444158
1056 | 0.008695448749 | 4.060708
1057 | 0.02657861635 | 3.575468
1058 | 0.02443230711 | 3.612036
1059 | 0.05057100952 | 3.296098
1060 | 0.04477783665 | 3.348937
1061 | 0.005604195874 | 4.251487
1062 | 0.0350244008 | 3.455629
1063 | 0.02482681908 | 3.605079
1064 | 0.02558726631 | 3.591976
1065 | 0.01653402671 | 3.781621
1066 | 0.009385109879 | 4.027561
1067 | 0.03350911289 | 3.474837
1068 | 0.01117436588 | 3.951777
1069 | 0.02300919034 | 3.638099
1070 | 0.02557554096 | 3.592175
1071 | 0.02869795635 | 3.542149
1072 | 0.02271481045 | 3.643691
1073 | 0.03288023174 | 3.483065
1074 | 0.02202690952 | 3.657046
1075 | 0.01624505036 | 3.789279
1076 | 0.02348137647 | 3.629276
1077 | 0.02915974706 | 3.535216
1078 | 0.03216125071 | 3.492667
1079 | 0.02520732209 | 3.598473
1080 | 0.02758935466 | 3.559258
1081 | 0.03271154314 | 3.485299
1082 | 0.03635086864 | 3.439485
1083 | 0.03152998164 | 3.501276
1084 | 0.02304003015 | 3.637517
1085 | 0.0285203103 | 3.544846
1086 | 0.02896011062 | 3.5382
1087 | 0.02088296786 | 3.680208
1088 | 0.04142145067 | 3.382775
1089 | 0.01972657815 | 3.704948
1090 | 0.02119089849 | 3.673851
1091 | 0.02626121044 | 3.580685
1092 | 0.03017613478 | 3.520336
1093 | 0.01800817624 | 3.74453
1094 | 0.03248299658 | 3.488344
1095 | 0.02544756792 | 3.594354
1096 | 0.02103001252 | 3.67716
1097 | 0.03354110941 | 3.474423
1098 | 0.01755615883 | 3.75557
1099 | 0.02745119855 | 3.561439
1100 | 0.05487109348 | 3.260656
1101 | 0.02749780193 | 3.560702
1102 | 0.03037045151 | 3.517549
1103 | 0.02747357637 | 3.561085
1104 | 0.03412982076 | 3.466866
1105 | 0.03883192688 | 3.410811
1106 | 0.02608386241 | 3.583628
1107 | 0.02386175096 | 3.622298
1108 | 0.02798482403 | 3.553077
1109 | 0.02146986686 | 3.668171
1110 | 0.04183234274 | 3.378488
1111 | 0.01899220794 | 3.721425
1112 | 0.05416225269 | 3.266303
1113 | 0.02867068723 | 3.542562
1114 | 0.05697271973 | 3.244333
1115 | 0.06363599002 | 3.196297
1116 | 0.05240998417 | 3.280586
1117 | 0.06468243897 | 3.189214
1118 | 0.06116025522 | 3.213531
1119 | 0.09600866586 | 3.01769
1120 | 0.1092407629 | 2.961615
1121 | 0.1358010322 | 2.867097
1122 | 0.1556173563 | 2.807942
1123 | 0.1879326552 | 2.725998
1124 | 0.2320379317 | 2.634441
1125 | 0.254853636 | 2.593709
1126 | 0.2575095892 | 2.589207
1127 | 0.2570640445 | 2.589959
1128 | 0.2549360096 | 2.593569
1129 | 0.2498940825 | 2.602244
1130 | 0.2494356334 | 2.603042
1131 | 0.2404171228 | 2.619035
1132 | 0.2355948389 | 2.627834
1133 | 0.2521210015 | 2.598391
1134 | 0.2660176158 | 2.57509
1135 | 0.2845985889 | 2.545767
1136 | 0.2888188362 | 2.539374
1137 | 0.319570899 | 2.495433
1138 | 0.3457485139 | 2.46124
1139 | 0.3957766593 | 2.40255
1140 | 0.4536579251 | 2.343271
1141 | 0.5529153943 | 2.257341
1142 | 0.6584809422 | 2.181457
1143 | 0.8336408138 | 2.079021
1144 | 1.057477713 | 1.975729
1145 | 1.352139473 | 1.868979
1146 | 1.726052403 | 1.762946
1147 | 2.06030488 | 1.686069
1148 | 2.342020512 | 1.630409
1149 | 2.434750557 | 1.613546
1150 | 2.336554766 | 1.631424
1151 | 2.079509497 | 1.682039
1152 | 1.787466764 | 1.747762
1153 | 1.513142228 | 1.82012
1154 | 1.306419969 | 1.883917
1155 | 1.121042728 | 1.950378
1156 | 0.9898009896 | 2.004452
1157 | 0.9160004854 | 2.038104
1158 | 0.8354281187 | 2.078091
1159 | 0.8113745451 | 2.090779
1160 | 0.7708609104 | 2.113024
1161 | 0.7771092653 | 2.109518
1162 | 0.7694455981 | 2.113822
1163 | 0.7829021811 | 2.106292
1164 | 0.8059726357 | 2.09368
1165 | 0.8678677678 | 2.061546
1166 | 0.9349201918 | 2.029225
1167 | 1.026997685 | 1.988431
1168 | 1.140524387 | 1.942895
1169 | 1.302752376 | 1.885138
1170 | 1.494662046 | 1.825457
1171 | 1.77309978 | 1.751267
1172 | 2.162940741 | 1.664955
1173 | 2.642410278 | 1.578
1174 | 3.346675158 | 1.475386
1175 | 4.335988522 | 1.362912
1176 | 5.69134903 | 1.244785
1177 | 7.73742485 | 1.111404
1178 | 10.63812733 | 0.9731348
1179 | 14.26964664 | 0.8455868
1180 | 18.56219101 | 0.7313708
1181 | 22.84187698 | 0.6412682
1182 | 25.68996811 | 0.5902364
1183 | 26.53334808 | 0.5762079
1184 | 25.45193672 | 0.5942792
1185 | 23.44984436 | 0.62986
1186 | 21.3368454 | 0.6708698
1187 | 19.49043655 | 0.7101784
1188 | 18.15908623 | 0.740906
1189 | 17.38097763 | 0.7599258
1190 | 17.04210281 | 0.7684768
1191 | 17.16050339 | 0.76547
1192 | 17.67412186 | 0.7526622
1193 | 18.60387802 | 0.7303965
1194 | 19.87195778 | 0.7017593
1195 | 21.33475304 | 0.6709124
1196 | 23.004076 | 0.6381952
1197 | 24.46564484 | 0.6114433
1198 | 25.33812523 | 0.5962255
1199 | 25.34983826 | 0.5960248
1200 | 24.34418869 | 0.6136047